## IDS-VDS Characteristic (mA-mm)
VGS (V) | VDS = 0.100 V | VDS = 0.500 V | VDS = 0.900 V
-0.75 | 0.0006015 | 0.0024215 | 0.007773
-0.74 | 0.0005741 | 0.002339 | 0.007596
-0.73 | 0.0005489 | 0.002273 | 0.007345
-0.72 | 0.0005324 | 0.0021947 | 0.007186
-0.71 | 0.000505 | 0.0021284 | 0.007003
-0.7 | 0.00048929 | 0.0020591 | 0.006826
-0.69 | 0.00046716 | 0.0019949 | 0.006668
-0.68 | 0.00044697 | 0.001934 | 0.006441
-0.67 | 0.00043059 | 0.0018733 | 0.006271
-0.66 | 0.00041035 | 0.0018168 | 0.006061
-0.65 | 0.00039144 | 0.0017542 | 0.005933
-0.64 | 0.00037402 | 0.0016917 | 0.005768
-0.63 | 0.00035777 | 0.0016483 | 0.005623
-0.62 | 0.00034299 | 0.0015799 | 0.005486
-0.61 | 0.00032592 | 0.0015275 | 0.005302
-0.6 | 0.00031247 | 0.001478 | 0.005154
-0.59 | 0.00029883 | 0.0014285 | 0.005002
-0.58 | 0.00028697 | 0.0013781 | 0.0048515
-0.57 | 0.00027374 | 0.0013371 | 0.0047252
-0.56 | 0.00026191 | 0.0012817 | 0.0046517
-0.55 | 0.00025066 | 0.0012552 | 0.0044776
-0.54 | 0.00023985 | 0.0012085 | 0.0043542
-0.53 | 0.00022858 | 0.0011775 | 0.0042156
-0.52 | 0.00021888 | 0.0011304 | 0.0041088
-0.51 | 0.00020929 | 0.0010996 | 0.0040322
-0.5 | 0.00020178 | 0.0010612 | 0.0039319
-0.49 | 0.00019332 | 0.0010389 | 0.0038299
-0.48 | 0.00018665 | 0.0010135 | 0.0037392
-0.47 | 0.00018214 | 0.0009946 | 0.0036828
-0.46 | 0.00018021 | 0.0009752 | 0.0036838
-0.45 | 0.00017978 | 0.0009765 | 0.0036857
-0.44 | 0.00018328 | 0.000987 | 0.0037373
-0.43 | 0.00019011 | 0.0010097 | 0.0038285
-0.42 | 0.0002015 | 0.001059 | 0.0039714
-0.41 | 0.0002228 | 0.0011274 | 0.0042676
-0.4 | 0.00025256 | 0.0012425 | 0.0047257
-0.39 | 0.00029678 | 0.0014211 | 0.0053613
-0.38 | 0.00036297 | 0.0016684 | 0.00638
-0.37 | 0.00045357 | 0.0020142 | 0.007705
-0.36 | 0.000589 | 0.0025126 | 0.009594
-0.35 | 0.0007676 | 0.0031926 | 0.012255
-0.34 | 0.0010136 | 0.0041565 | 0.01608
-0.33 | 0.0013552 | 0.0054904 | 0.021341
-0.32 | 0.0018257 | 0.007489 | 0.028741
-0.31 | 0.0024638 | 0.010064 | 0.038761
-0.3 | 0.0033415 | 0.013606 | 0.052853
-0.29 | 0.0045638 | 0.018473 | 0.07245
-0.28 | 0.006566 | 0.025143 | 0.09849
-0.27 | 0.008958 | 0.034182 | 0.13496
-0.26 | 0.012127 | 0.046733 | 0.18385
-0.25 | 0.016503 | 0.06447 | 0.2506
-0.24 | 0.022419 | 0.08769 | 0.33993
-0.23 | 0.030555 | 0.11813 | 0.4604
-0.22 | 0.041423 | 0.16037 | 0.6171
-0.21 | 0.056173 | 0.217 | 0.8392
-0.2 | 0.07834 | 0.29248 | 1.1246
-0.19 | 0.10547 | 0.39313 | 1.4999
-0.18 | 0.14303 | 0.52823 | 1.9912
-0.17 | 0.19218 | 0.7085 | 2.6159
-0.16 | 0.25782 | 0.9401 | 3.4368
-0.15 | 0.34615 | 1.2431 | 4.4621
-0.14 | 0.46203 | 1.6471 | 5.76
-0.13 | 0.6223 | 2.1604 | 7.371
-0.12 | 0.8215 | 2.8268 | 9.354
-0.11 | 1.0912 | 3.6621 | 11.634
-0.1 | 1.4382 | 4.7059 | 14.394
-0.09 | 1.8902 | 6.033 | 17.689
-0.08 | 2.4663 | 7.677 | 21.378
-0.07 | 3.1869 | 9.618 | 25.699
-0.06 | 4.0928 | 11.979 | 30.382
-0.05 | 5.2251 | 14.816 | 35.706
-0.04 | 6.584 | 18.063 | 41.455
-0.03 | 8.205 | 21.877 | 47.845
-0.02 | 10.167 | 26.082 | 54.595
-0.01 | 12.478 | 30.969 | 62.09
0 | 15.161 | 36.368 | 69.81
0.01 | 18.156 | 42.199 | 78.09
0.02 | 21.458 | 48.475 | 86.73
0.03 | 25.219 | 55.412 | 95.93
0.04 | 29.254 | 62.63 | 105.25
0.05 | 33.585 | 70.43 | 115.01
0.06 | 38.16 | 78.64 | 125.06
0.07 | 42.998 | 87.21 | 135.6
0.08 | 47.958 | 96.09 | 146.27
0.09 | 53.045 | 105.19 | 157.09
0.1 | 58.17 | 114.8 | 168.26
0.11 | 63.35 | 124.62 | 179.55
0.12 | 68.62 | 134.76 | 191.1
0.13 | 73.82 | 144.93 | 202.91
0.14 | 78.97 | 155.47 | 214.5
0.15 | 83.92 | 166.01 | 226.46
0.16 | 88.78 | 177.11 | 238.51
0.17 | 93.36 | 188.02 | 250.53
0.18 | 97.93 | 198.92 | 262.61
0.19 | 102.2 | 210.21 | 274.87
0.2 | 106.39 | 221.48 | 287.08
0.21 | 110.44 | 232.96 | 299.4
0.22 | 114.2 | 244.44 | 311.61
0.23 | 117.63 | 255.75 | 323.69
0.24 | 120.94 | 267.3 | 336.01
0.25 | 124.1 | 278.82 | 348.33
0.26 | 127.21 | 290.29 | 360.4
0.27 | 130.17 | 301.75 | 372.56
0.28 | 132.72 | 313.11 | 384.35
0.29 | 135.09 | 324.43 | 396.39
0.3 | 137.43 | 335.8 | 408.36
0.31 | 139.55 | 346.97 | 420.12
0.32 | 141.98 | 358.02 | 431.73
0.33 | 143.9 | 369.15 | 443.21
0.34 | 145.44 | 380.05 | 454.69
0.35 | 147.13 | 390.75 | 465.96
0.36 | 148.78 | 401.42 | 477.07
0.37 | 150.57 | 411.82 | 487.98
0.38 | 151.72 | 422.16 | 498.87
0.39 | 153.01 | 432.21 | 509.46
0.4 | 154.18 | 442.04 | 519.85
0.41 | 155.74 | 451.78 | 530.22
0.42 | 156.75 | 461.2 | 540.16
0.43 | 157.65 | 470.46 | 550.04
0.44 | 158.57 | 479.53 | 559.74
0.45 | 159.65 | 488.13 | 569.17
0.46 | 160.87 | 496.6 | 578.2
0.47 | 161.44 | 504.74 | 587.2
0.48 | 162.18 | 512.7 | 595.8
0.49 | 162.89 | 520.32 | 604.4
0.5 | 163.7 | 527.58 | 612.6

## Tranconductance (mS-mm)
VGS (V) | VDS = 0.100 V | VDS = 0.500 V | VDS = 0.900 V
-0.75 | -0.00274 | -0.00825 | -0.0177
-0.74 | -0.00263 | -0.007425 | -0.0214
-0.73 | -0.002085 | -0.007215 | -0.0205
-0.72 | -0.002195 | -0.00723 | -0.0171
-0.71 | -0.0021555 | -0.00678 | -0.018
-0.7 | -0.001892 | -0.006675 | -0.01675
-0.69 | -0.002116 | -0.006255 | -0.01925
-0.68 | -0.0018285 | -0.00608 | -0.01985
-0.67 | -0.001831 | -0.00586 | -0.019
-0.66 | -0.0019575 | -0.005955 | -0.0169
-0.65 | -0.0018165 | -0.006255 | -0.01465
-0.64 | -0.0016835 | -0.005295 | -0.0155
-0.63 | -0.0015515 | -0.00559 | -0.0141
-0.62 | -0.0015925 | -0.00604 | -0.01605
-0.61 | -0.001526 | -0.005095 | -0.0166
-0.6 | -0.0013545 | -0.00495 | -0.015
-0.59 | -0.001275 | -0.004995 | -0.015125
-0.58 | -0.0012545 | -0.00457 | -0.01384
-0.57 | -0.001253 | -0.00482 | -0.00999
-0.56 | -0.001154 | -0.004095 | -0.01238
-0.55 | -0.001103 | -0.00366 | -0.014875
-0.54 | -0.001104 | -0.003885 | -0.0131
-0.53 | -0.0010485 | -0.003905 | -0.01227
-0.52 | -0.0009645 | -0.003895 | -0.00917
-0.51 | -0.000855 | -0.00346 | -0.008845
-0.5 | -0.0007985 | -0.003035 | -0.010115
-0.49 | -0.0007565 | -0.002385 | -0.009635
-0.48 | -0.000559 | -0.002215 | -0.007355
-0.47 | -0.000322 | -0.001915 | -0.00277
-0.46 | -0.000118 | -0.000905 | 0.000145
-0.45 | 0.0001535 | 0.00059 | 0.002675
-0.44 | 0.0005165 | 0.00166 | 0.00714
-0.43 | 0.000911 | 0.0036 | 0.011705
-0.42 | 0.0016345 | 0.005885 | 0.021955
-0.41 | 0.002553 | 0.009175 | 0.037715
-0.4 | 0.003699 | 0.014685 | 0.054685
-0.39 | 0.0055205 | 0.021295 | 0.082715
-0.38 | 0.0078395 | 0.029655 | 0.117185
-0.37 | 0.0113015 | 0.04221 | 0.1607
-0.36 | 0.0157015 | 0.05892 | 0.2275
-0.35 | 0.02123 | 0.082195 | 0.3243
-0.34 | 0.02938 | 0.11489 | 0.4543
-0.33 | 0.040605 | 0.166625 | 0.63305
-0.32 | 0.05543 | 0.22868 | 0.871
-0.31 | 0.07579 | 0.30585 | 1.2056
-0.3 | 0.105 | 0.42045 | 1.68445
-0.29 | 0.161225 | 0.57685 | 2.28185
-0.28 | 0.21971 | 0.78545 | 3.1255
-0.27 | 0.27805 | 1.0795 | 4.268
-0.26 | 0.37725 | 1.5144 | 5.782
-0.25 | 0.5146 | 2.04785 | 7.804
-0.24 | 0.7026 | 2.683 | 10.49
-0.23 | 0.9502 | 3.634 | 13.8585
-0.22 | 1.2809 | 4.9435 | 18.94
-0.21 | 1.84585 | 6.6055 | 25.375
-0.2 | 2.46485 | 8.8065 | 33.035
-0.19 | 3.2345 | 11.7875 | 43.33
-0.18 | 4.3355 | 15.7685 | 55.8
-0.17 | 5.7395 | 20.5935 | 72.28
-0.16 | 7.6985 | 26.73 | 92.31
-0.15 | 10.2105 | 35.35 | 116.16
-0.14 | 13.8075 | 45.865 | 145.445
-0.13 | 17.9735 | 58.985 | 179.7
-0.12 | 23.445 | 75.085 | 213.15
-0.11 | 30.835 | 93.955 | 252
-0.1 | 39.95 | 118.545 | 302.75
-0.09 | 51.405 | 148.555 | 349.2
-0.08 | 64.835 | 179.25 | 400.5
-0.07 | 81.325 | 215.1 | 450.2
-0.06 | 101.91 | 259.9 | 500.35
-0.05 | 124.56 | 304.2 | 553.65
-0.04 | 148.995 | 353.05 | 606.95
-0.03 | 179.15 | 400.95 | 657
-0.02 | 213.65 | 454.6 | 712.25
-0.01 | 249.7 | 514.3 | 760.75
0 | 283.9 | 561.5 | 800
0.01 | 314.85 | 605.35 | 846
0.02 | 353.15 | 660.65 | 892
0.03 | 389.8 | 707.75 | 926
0.04 | 418.3 | 750.9 | 954
0.05 | 445.3 | 800.5 | 990.5
0.06 | 470.65 | 839 | 1029.5
0.07 | 489.9 | 872.5 | 1060.5
0.08 | 502.35 | 899 | 1074.5
0.09 | 510.6 | 935.5 | 1099.5
0.1 | 515.25 | 971.5 | 1123
0.11 | 522.5 | 998 | 1142
0.12 | 523.5 | 1015.5 | 1168
0.13 | 517.5 | 1035.5 | 1170
0.14 | 505 | 1054 | 1177.5
0.15 | 490.5 | 1082 | 1200.5
0.16 | 472 | 1100.5 | 1203.5
0.17 | 457.5 | 1090.5 | 1205
0.18 | 442 | 1109.5 | 1217
0.19 | 423 | 1128 | 1223.5
0.2 | 412 | 1137.5 | 1226.5
0.21 | 390.5 | 1148 | 1226.5
0.22 | 359.5 | 1139.5 | 1214.5
0.23 | 337 | 1143 | 1220
0.24 | 323.5 | 1153.5 | 1232
0.25 | 313.5 | 1149.5 | 1219.5
0.26 | 303.5 | 1146.5 | 1211.5
0.27 | 275.5 | 1141 | 1197.5
0.28 | 246 | 1134 | 1191.5
0.29 | 235.5 | 1134.5 | 1200.5
0.3 | 223 | 1127 | 1186.5
0.31 | 227.5 | 1111 | 1168.5
0.32 | 217.5 | 1109 | 1154.5
0.33 | 173 | 1101.5 | 1148
0.34 | 161.5 | 1080 | 1137.5
0.35 | 167 | 1068.5 | 1119
0.36 | 172 | 1053.5 | 1101
0.37 | 147 | 1037 | 1090
0.38 | 122 | 1019.5 | 1074
0.39 | 123 | 994 | 1049
0.4 | 136.5 | 978.5 | 1038
0.41 | 128.5 | 958 | 1015.5
0.42 | 95.5 | 934 | 991
0.43 | 91 | 916.5 | 979
0.44 | 100 | 883.5 | 956.5
0.45 | 115 | 853.5 | 923
0.46 | 89.5 | 830.5 | 901.5
0.47 | 65.5 | 805 | 880
0.48 | 72.5 | 779 | 860
0.49 | 76 | 744 | 840
0.5 | 81 | 726 | 820