## IDS-VDS Characteristic (mA-mm)
VGS (V) | VDS = 0.100 V | VDS = 0.500 V | VDS = 0.900 V
-0.75 | 0.0006085 | 0.0024377 | 0.007863
-0.74 | 0.0005814 | 0.0023542 | 0.007706
-0.73 | 0.0005584 | 0.0022815 | 0.007514
-0.72 | 0.0005351 | 0.0022108 | 0.007304
-0.71 | 0.0005109 | 0.0021385 | 0.007095
-0.7 | 0.00048714 | 0.00208 | 0.006924
-0.69 | 0.00046627 | 0.0019892 | 0.006712
-0.68 | 0.00044813 | 0.0019345 | 0.006519
-0.67 | 0.00043229 | 0.0018792 | 0.006366
-0.66 | 0.00041391 | 0.0018265 | 0.006189
-0.65 | 0.00039343 | 0.0017623 | 0.005977
-0.64 | 0.000378 | 0.0017086 | 0.005849
-0.63 | 0.0003623 | 0.0016525 | 0.005678
-0.62 | 0.00034512 | 0.0016001 | 0.005521
-0.61 | 0.00033119 | 0.0015517 | 0.005315
-0.6 | 0.00031579 | 0.0014956 | 0.00517
-0.59 | 0.00030157 | 0.0014399 | 0.005047
-0.58 | 0.0002884 | 0.0013951 | 0.0049483
-0.57 | 0.00027378 | 0.001354 | 0.0047984
-0.56 | 0.0002636 | 0.0013008 | 0.0046697
-0.55 | 0.00025152 | 0.0012592 | 0.0045252
-0.54 | 0.00024122 | 0.0012155 | 0.0044097
-0.53 | 0.00023001 | 0.0011734 | 0.0042979
-0.52 | 0.00022062 | 0.0011406 | 0.0041763
-0.51 | 0.00021146 | 0.0010924 | 0.0040442
-0.5 | 0.00020286 | 0.001064 | 0.0039408
-0.49 | 0.00019433 | 0.0010309 | 0.0038464
-0.48 | 0.00018975 | 0.0010073 | 0.0037771
-0.47 | 0.0001857 | 0.0009876 | 0.0037321
-0.46 | 0.00018126 | 0.0009782 | 0.0037024
-0.45 | 0.0001804 | 0.0009794 | 0.003699
-0.44 | 0.00018378 | 0.0009856 | 0.0037317
-0.43 | 0.00018946 | 0.0010071 | 0.0038207
-0.42 | 0.00020281 | 0.0010496 | 0.0040039
-0.41 | 0.00022128 | 0.0011252 | 0.0042802
-0.4 | 0.00025136 | 0.0012379 | 0.0047159
-0.39 | 0.00029652 | 0.0014122 | 0.0053527
-0.38 | 0.00035875 | 0.0016454 | 0.006341
-0.37 | 0.00044682 | 0.0019897 | 0.007644
-0.36 | 0.0005751 | 0.0024732 | 0.009534
-0.35 | 0.0007481 | 0.0031402 | 0.012095
-0.34 | 0.00099 | 0.004099 | 0.015793
-0.33 | 0.0013198 | 0.005409 | 0.020988
-0.32 | 0.0017776 | 0.007384 | 0.028056
-0.31 | 0.0024012 | 0.009879 | 0.037939
-0.3 | 0.0032592 | 0.013402 | 0.051921
-0.29 | 0.0044578 | 0.018178 | 0.0709
-0.28 | 0.006397 | 0.024765 | 0.09628
-0.27 | 0.00873 | 0.033775 | 0.13252
-0.26 | 0.011844 | 0.046109 | 0.17996
-0.25 | 0.016186 | 0.06367 | 0.24487
-0.24 | 0.021955 | 0.08586 | 0.33274
-0.23 | 0.029997 | 0.1168 | 0.45066
-0.22 | 0.040634 | 0.15863 | 0.6071
-0.21 | 0.055114 | 0.2138 | 0.8194
-0.2 | 0.0769 | 0.28934 | 1.1052
-0.19 | 0.1037 | 0.38671 | 1.4729
-0.18 | 0.14049 | 0.52161 | 1.9579
-0.17 | 0.18891 | 0.6983 | 2.5754
-0.16 | 0.25333 | 0.9314 | 3.3899
-0.15 | 0.34006 | 1.2306 | 4.3978
-0.14 | 0.45309 | 1.6263 | 5.6809
-0.13 | 0.6115 | 2.1517 | 7.268
-0.12 | 0.8098 | 2.7902 | 9.194
-0.11 | 1.0737 | 3.6358 | 11.492
-0.1 | 1.4178 | 4.6788 | 14.299
-0.09 | 1.8639 | 5.984 | 17.504
-0.08 | 2.4365 | 7.582 | 21.186
-0.07 | 3.1419 | 9.564 | 25.385
-0.06 | 4.0431 | 11.883 | 30.118
-0.05 | 5.1667 | 14.69 | 35.426
-0.04 | 6.505 | 17.933 | 41.081
-0.03 | 8.122 | 21.612 | 47.449
-0.02 | 10.087 | 25.934 | 54.191
-0.01 | 12.366 | 30.759 | 61.59
0 | 14.986 | 36.123 | 69.42
0.01 | 17.983 | 41.934 | 77.71
0.02 | 21.277 | 48.217 | 86.12
0.03 | 25.042 | 55.175 | 95.36
0.04 | 29.076 | 62.36 | 104.79
0.05 | 33.348 | 70.09 | 114.52
0.06 | 37.88 | 78.28 | 124.66
0.07 | 42.731 | 86.99 | 135.05
0.08 | 47.718 | 95.71 | 145.78
0.09 | 52.834 | 104.96 | 156.65
0.1 | 57.93 | 114.44 | 167.81
0.11 | 63.07 | 124.24 | 179.02
0.12 | 68.35 | 134.48 | 190.6
0.13 | 73.63 | 144.65 | 202.26
0.14 | 78.77 | 155.15 | 214.13
0.15 | 83.78 | 165.77 | 225.96
0.16 | 88.65 | 176.71 | 237.89
0.17 | 93.16 | 187.65 | 250.09
0.18 | 97.72 | 198.8 | 262.25
0.19 | 102.08 | 210.01 | 274.43
0.2 | 106.37 | 221.28 | 286.77
0.21 | 110.46 | 232.76 | 298.92
0.22 | 114.12 | 244.09 | 311.3
0.23 | 117.53 | 255.71 | 323.51
0.24 | 120.84 | 267.2 | 335.78
0.25 | 124.14 | 278.71 | 348.04
0.26 | 127.27 | 290.18 | 360.1
0.27 | 130.27 | 301.58 | 372.21
0.28 | 132.66 | 313.09 | 384.28
0.29 | 135.08 | 324.43 | 396.26
0.3 | 137.49 | 335.86 | 408.01
0.31 | 139.8 | 347.09 | 419.91
0.32 | 142.16 | 358.12 | 431.63
0.33 | 144 | 369.26 | 443.21
0.34 | 145.5 | 380.17 | 454.75
0.35 | 147.33 | 390.91 | 465.74
0.36 | 149 | 401.49 | 476.97
0.37 | 150.81 | 412.06 | 488.1
0.38 | 151.8 | 422.35 | 498.87
0.39 | 153.01 | 432.44 | 509.5
0.4 | 154.42 | 442.44 | 519.84
0.41 | 155.92 | 451.92 | 530.18
0.42 | 157.03 | 461.5 | 540.38
0.43 | 157.79 | 470.74 | 550.19
0.44 | 158.72 | 479.76 | 559.83
0.45 | 159.97 | 488.46 | 569.27
0.46 | 161.14 | 496.92 | 578.2
0.47 | 161.6 | 505.13 | 587.6
0.48 | 162.24 | 513.07 | 596
0.49 | 163.05 | 520.75 | 604.6
0.5 | 163.99 | 527.97 | 613

## Tranconductance (mS-mm)
VGS (V) | VDS = 0.100 V | VDS = 0.500 V | VDS = 0.900 V
-0.75 | -0.00271 | -0.00835 | -0.0157
-0.74 | -0.002505 | -0.00781 | -0.01745
-0.73 | -0.002315 | -0.00717 | -0.0201
-0.72 | -0.002375 | -0.00715 | -0.02095
-0.71 | -0.002398 | -0.00654 | -0.019
-0.7 | -0.0022315 | -0.007465 | -0.01915
-0.69 | -0.0019505 | -0.007275 | -0.02025
-0.68 | -0.001699 | -0.0055 | -0.0173
-0.67 | -0.001711 | -0.0054 | -0.0165
-0.66 | -0.001943 | -0.005845 | -0.01945
-0.65 | -0.0017955 | -0.005895 | -0.017
-0.64 | -0.0015565 | -0.00549 | -0.01495
-0.63 | -0.001644 | -0.005425 | -0.0164
-0.62 | -0.0015555 | -0.00504 | -0.01815
-0.61 | -0.0014665 | -0.005225 | -0.01755
-0.6 | -0.001481 | -0.00559 | -0.0134
-0.59 | -0.0013695 | -0.005025 | -0.011085
-0.58 | -0.0013895 | -0.004295 | -0.01243
-0.57 | -0.00124 | -0.004715 | -0.01393
-0.56 | -0.001113 | -0.00474 | -0.01366
-0.55 | -0.001119 | -0.004265 | -0.013
-0.54 | -0.0010755 | -0.00429 | -0.011365
-0.53 | -0.00103 | -0.003745 | -0.01167
-0.52 | -0.0009275 | -0.00405 | -0.012685
-0.51 | -0.000888 | -0.00383 | -0.011775
-0.5 | -0.0008565 | -0.003075 | -0.00989
-0.49 | -0.0006555 | -0.002835 | -0.008185
-0.48 | -0.0004315 | -0.002165 | -0.005715
-0.47 | -0.0004245 | -0.001455 | -0.003735
-0.46 | -0.000265 | -0.00041 | -0.001655
-0.45 | 0.000126 | 0.00037 | 0.001465
-0.44 | 0.000453 | 0.001385 | 0.006085
-0.43 | 0.0009515 | 0.0032 | 0.01361
-0.42 | 0.001591 | 0.005905 | 0.022975
-0.41 | 0.0024275 | 0.009415 | 0.0356
-0.4 | 0.003762 | 0.01435 | 0.053625
-0.39 | 0.0053695 | 0.020375 | 0.081255
-0.38 | 0.007515 | 0.028875 | 0.114565
-0.37 | 0.0108175 | 0.04139 | 0.15965
-0.36 | 0.015064 | 0.057525 | 0.22255
-0.35 | 0.020745 | 0.08129 | 0.31295
-0.34 | 0.028585 | 0.11344 | 0.44465
-0.33 | 0.03938 | 0.16425 | 0.61315
-0.32 | 0.05407 | 0.2235 | 0.84755
-0.31 | 0.07408 | 0.3009 | 1.19325
-0.3 | 0.10283 | 0.41495 | 1.64805
-0.29 | 0.15689 | 0.56815 | 2.21795
-0.28 | 0.21361 | 0.77985 | 3.081
-0.27 | 0.27235 | 1.0672 | 4.184
-0.26 | 0.3728 | 1.49475 | 5.6175
-0.25 | 0.50555 | 1.98755 | 7.639
-0.24 | 0.69055 | 2.6565 | 10.2895
-0.23 | 0.93395 | 3.6385 | 13.718
-0.22 | 1.25585 | 4.85 | 18.437
-0.21 | 1.8133 | 6.5355 | 24.905
-0.2 | 2.4293 | 8.6455 | 32.675
-0.19 | 3.1795 | 11.6135 | 42.635
-0.18 | 4.2605 | 15.5795 | 55.125
-0.17 | 5.642 | 20.4895 | 71.6
-0.16 | 7.5575 | 26.615 | 91.12
-0.15 | 9.988 | 34.745 | 114.55
-0.14 | 13.572 | 46.055 | 143.51
-0.13 | 17.8355 | 58.195 | 175.655
-0.12 | 23.11 | 74.205 | 211.2
-0.11 | 30.4 | 94.43 | 255.25
-0.1 | 39.51 | 117.41 | 300.6
-0.09 | 50.935 | 145.16 | 344.35
-0.08 | 63.9 | 179 | 394.05
-0.07 | 80.33 | 215.05 | 446.6
-0.06 | 101.24 | 256.3 | 502.05
-0.05 | 123.095 | 302.5 | 548.15
-0.04 | 147.765 | 346.1 | 601.15
-0.03 | 179.1 | 400.05 | 655.5
-0.02 | 212.2 | 457.35 | 707.05
-0.01 | 244.95 | 509.45 | 761.45
0 | 280.85 | 558.75 | 806
0.01 | 314.55 | 604.7 | 835
0.02 | 352.95 | 662.05 | 882.5
0.03 | 389.95 | 707.15 | 933.5
0.04 | 415.3 | 745.75 | 958
0.05 | 440.2 | 796 | 993.5
0.06 | 469.15 | 845 | 1026.5
0.07 | 491.9 | 871.5 | 1056
0.08 | 505.15 | 898.5 | 1080
0.09 | 510.6 | 936.5 | 1101.5
0.1 | 511.8 | 964 | 1118.5
0.11 | 521 | 1002 | 1139.5
0.12 | 528 | 1020.5 | 1162
0.13 | 521 | 1033.5 | 1176.5
0.14 | 507.5 | 1056 | 1185
0.15 | 494 | 1078 | 1188
0.16 | 469 | 1094 | 1206.5
0.17 | 453.5 | 1104.5 | 1218
0.18 | 446 | 1118 | 1217
0.19 | 432.5 | 1124 | 1226
0.2 | 419 | 1137.5 | 1224.5
0.21 | 387.5 | 1140.5 | 1226.5
0.22 | 353.5 | 1147.5 | 1229.5
0.23 | 336 | 1155.5 | 1224
0.24 | 330.5 | 1150 | 1226.5
0.25 | 321.5 | 1149 | 1216
0.26 | 306.5 | 1143.5 | 1208.5
0.27 | 269.5 | 1145.5 | 1209
0.28 | 240.5 | 1142.5 | 1202.5
0.29 | 241.5 | 1138.5 | 1186.5
0.3 | 236 | 1133 | 1182.5
0.31 | 233.5 | 1113 | 1181
0.32 | 210 | 1108.5 | 1165
0.33 | 167 | 1102.5 | 1156
0.34 | 166.5 | 1082.5 | 1126.5
0.35 | 175 | 1066 | 1111
0.36 | 174 | 1057.5 | 1118
0.37 | 140 | 1043 | 1095
0.38 | 110 | 1019 | 1070
0.39 | 131 | 1004.5 | 1048.5
0.4 | 145.5 | 974 | 1034
0.41 | 130.5 | 953 | 1027
0.42 | 93.5 | 941 | 1000.5
0.43 | 84.5 | 913 | 972.5
0.44 | 109 | 886 | 954
0.45 | 121 | 858 | 918.5
0.46 | 81.5 | 833.5 | 916.5
0.47 | 55 | 807.5 | 890
0.48 | 72.5 | 781 | 850
0.49 | 87.5 | 745 | 850
0.5 | 94 | 722 | 840