## IDS-VDS Characteristic (mA-mm)
VGS (V) | VDS = 0.100 V | VDS = 0.500 V | VDS = 0.900 V
-0.75 | 0.000592 | 0.0023781 | 0.007727
-0.74 | 0.0005643 | 0.0023069 | 0.007506
-0.73 | 0.000544 | 0.0022412 | 0.007324
-0.72 | 0.0005185 | 0.0021685 | 0.007163
-0.71 | 0.00049849 | 0.0021021 | 0.006957
-0.7 | 0.00047691 | 0.0020435 | 0.006734
-0.69 | 0.000457 | 0.0019715 | 0.006593
-0.68 | 0.00043696 | 0.001902 | 0.006388
-0.67 | 0.00041957 | 0.0018237 | 0.006244
-0.66 | 0.00040014 | 0.0017756 | 0.006057
-0.65 | 0.0003868 | 0.0017281 | 0.005875
-0.64 | 0.00037056 | 0.0016654 | 0.0057
-0.63 | 0.00035508 | 0.0016052 | 0.005596
-0.62 | 0.00033972 | 0.0015523 | 0.005419
-0.61 | 0.00032755 | 0.0014955 | 0.005261
-0.6 | 0.0003146 | 0.0014537 | 0.005096
-0.59 | 0.00029759 | 0.0014171 | 0.0049781
-0.58 | 0.00028638 | 0.0013545 | 0.0048355
-0.57 | 0.00027209 | 0.0013076 | 0.0046647
-0.56 | 0.00026005 | 0.0012627 | 0.0045695
-0.55 | 0.00024891 | 0.0012213 | 0.0044333
-0.54 | 0.00023829 | 0.0011805 | 0.0042901
-0.53 | 0.00022905 | 0.001143 | 0.004167
-0.52 | 0.00021948 | 0.0010984 | 0.0040532
-0.51 | 0.00020993 | 0.0010789 | 0.0039624
-0.5 | 0.00020059 | 0.0010436 | 0.0038809
-0.49 | 0.00019427 | 0.0010181 | 0.0037588
-0.48 | 0.00018836 | 0.0009937 | 0.0037024
-0.47 | 0.00018423 | 0.0009714 | 0.0036374
-0.46 | 0.00018079 | 0.0009541 | 0.0036021
-0.45 | 0.00018058 | 0.0009586 | 0.0036154
-0.44 | 0.00018331 | 0.0009654 | 0.0036468
-0.43 | 0.00019063 | 0.0009877 | 0.0037594
-0.42 | 0.00020213 | 0.0010404 | 0.0039324
-0.41 | 0.00022193 | 0.0011124 | 0.004215
-0.4 | 0.00025291 | 0.0012301 | 0.0046528
-0.39 | 0.00029658 | 0.0014001 | 0.0052987
-0.38 | 0.00035938 | 0.001646 | 0.006318
-0.37 | 0.00044827 | 0.0019911 | 0.007645
-0.36 | 0.0005798 | 0.0024858 | 0.009518
-0.35 | 0.0007529 | 0.0031682 | 0.012154
-0.34 | 0.0009986 | 0.0041284 | 0.015872
-0.33 | 0.0013324 | 0.0054331 | 0.021126
-0.32 | 0.0017962 | 0.007468 | 0.028411
-0.31 | 0.0024285 | 0.009978 | 0.038331
-0.3 | 0.0033045 | 0.013525 | 0.052465
-0.29 | 0.0044966 | 0.018343 | 0.07166
-0.28 | 0.006511 | 0.025023 | 0.09807
-0.27 | 0.008868 | 0.034177 | 0.1335
-0.26 | 0.012067 | 0.046542 | 0.18296
-0.25 | 0.016402 | 0.06447 | 0.24878
-0.24 | 0.022244 | 0.08751 | 0.33786
-0.23 | 0.030334 | 0.11865 | 0.45803
-0.22 | 0.041214 | 0.16043 | 0.6203
-0.21 | 0.055824 | 0.21678 | 0.8304
-0.2 | 0.07795 | 0.29108 | 1.1148
-0.19 | 0.10514 | 0.39275 | 1.4891
-0.18 | 0.14198 | 0.52899 | 1.9739
-0.17 | 0.19154 | 0.7064 | 2.6031
-0.16 | 0.25597 | 0.9396 | 3.4125
-0.15 | 0.34395 | 1.2389 | 4.4302
-0.14 | 0.46039 | 1.6469 | 5.698
-0.13 | 0.6181 | 2.1525 | 7.281
-0.12 | 0.8202 | 2.8127 | 9.207
-0.11 | 1.0846 | 3.6479 | 11.53
-0.1 | 1.431 | 4.6805 | 14.246
-0.09 | 1.8766 | 6.011 | 17.415
-0.08 | 2.4489 | 7.596 | 21.116
-0.07 | 3.1641 | 9.57 | 25.339
-0.06 | 4.0674 | 11.841 | 30.019
-0.05 | 5.1835 | 14.666 | 35.344
-0.04 | 6.531 | 17.909 | 41.003
-0.03 | 8.176 | 21.622 | 47.334
-0.02 | 10.091 | 25.908 | 54.154
-0.01 | 12.39 | 30.58 | 61.47
0 | 15.021 | 36.001 | 69.26
0.01 | 18.003 | 41.827 | 77.56
0.02 | 21.301 | 48.129 | 86.01
0.03 | 25.017 | 54.899 | 95.19
0.04 | 29.018 | 62.14 | 104.59
0.05 | 33.349 | 69.87 | 114.26
0.06 | 37.92 | 78.08 | 124.48
0.07 | 42.72 | 86.69 | 134.81
0.08 | 47.664 | 95.51 | 145.59
0.09 | 52.743 | 104.75 | 156.47
0.1 | 57.92 | 114.09 | 167.5
0.11 | 63.15 | 124.02 | 178.8
0.12 | 68.47 | 134.17 | 190.4
0.13 | 73.55 | 144.46 | 202.15
0.14 | 78.67 | 155.01 | 213.96
0.15 | 83.66 | 165.57 | 225.83
0.16 | 88.62 | 176.6 | 237.77
0.17 | 93.38 | 187.49 | 249.92
0.18 | 97.9 | 198.68 | 262.1
0.19 | 102.22 | 209.79 | 274.35
0.2 | 106.37 | 221.07 | 286.77
0.21 | 110.36 | 232.64 | 298.92
0.22 | 114.12 | 244.06 | 311.24
0.23 | 117.79 | 255.55 | 323.54
0.24 | 121.11 | 266.92 | 335.78
0.25 | 124.42 | 278.68 | 348.2
0.26 | 127.27 | 290.19 | 360.28
0.27 | 130.06 | 301.62 | 372.42
0.28 | 132.8 | 313.16 | 384.41
0.29 | 135.5 | 324.4 | 396.41
0.3 | 137.87 | 335.9 | 408.35
0.31 | 139.95 | 347.18 | 420.22
0.32 | 141.98 | 358.32 | 431.93
0.33 | 144.07 | 369.4 | 443.52
0.34 | 146.13 | 380.25 | 455.05
0.35 | 147.74 | 391.18 | 466.19
0.36 | 149.18 | 401.81 | 477.47
0.37 | 150.79 | 412.36 | 488.54
0.38 | 152.2 | 422.55 | 499.46
0.39 | 153.8 | 432.77 | 510.1
0.4 | 154.93 | 442.74 | 520.49
0.41 | 155.95 | 452.41 | 530.84
0.42 | 157.15 | 462.08 | 541.06
0.43 | 158.2 | 471.17 | 550.97
0.44 | 159.39 | 480.24 | 560.5
0.45 | 160.25 | 489.06 | 570
0.46 | 160.94 | 497.6 | 579
0.47 | 161.87 | 505.8 | 588.2
0.48 | 163.05 | 513.69 | 597.2
0.49 | 163.7 | 521.34 | 605.4
0.5 | 164.21 | 528.78 | 613.8

## Tranconductance (mS-mm)
VGS (V) | VDS = 0.100 V | VDS = 0.500 V | VDS = 0.900 V
-0.75 | -0.00277 | -0.00712 | -0.0221
-0.74 | -0.0024 | -0.006845 | -0.02015
-0.73 | -0.00229 | -0.00692 | -0.01715
-0.72 | -0.0022755 | -0.006955 | -0.01835
-0.71 | -0.0020795 | -0.00625 | -0.02145
-0.7 | -0.0020745 | -0.00653 | -0.0182
-0.69 | -0.0019975 | -0.007075 | -0.0173
-0.68 | -0.0018715 | -0.00739 | -0.01745
-0.67 | -0.001841 | -0.00632 | -0.01655
-0.66 | -0.0016385 | -0.00478 | -0.01845
-0.65 | -0.001479 | -0.00551 | -0.01785
-0.64 | -0.001586 | -0.006145 | -0.01395
-0.63 | -0.001542 | -0.005655 | -0.01405
-0.62 | -0.0013765 | -0.005485 | -0.01675
-0.61 | -0.001256 | -0.00493 | -0.01615
-0.6 | -0.001498 | -0.00392 | -0.014145
-0.59 | -0.001411 | -0.00496 | -0.013025
-0.58 | -0.001275 | -0.005475 | -0.01567
-0.57 | -0.0013165 | -0.00459 | -0.0133
-0.56 | -0.001159 | -0.004315 | -0.01157
-0.55 | -0.001088 | -0.00411 | -0.01397
-0.54 | -0.000993 | -0.003915 | -0.013315
-0.53 | -0.0009405 | -0.004105 | -0.011845
-0.52 | -0.000956 | -0.003205 | -0.01023
-0.51 | -0.0009445 | -0.00274 | -0.008615
-0.5 | -0.000783 | -0.00304 | -0.01018
-0.49 | -0.0006115 | -0.002495 | -0.008925
-0.48 | -0.000502 | -0.002335 | -0.00607
-0.47 | -0.0003785 | -0.00198 | -0.005015
-0.46 | -0.0001825 | -0.00064 | -0.0011
-0.45 | 0.000126 | 0.000565 | 0.002235
-0.44 | 0.0005025 | 0.001455 | 0.0072
-0.43 | 0.000941 | 0.00375 | 0.01428
-0.42 | 0.001565 | 0.006235 | 0.02278
-0.41 | 0.002539 | 0.009485 | 0.03602
-0.4 | 0.0037325 | 0.014385 | 0.054185
-0.39 | 0.0053235 | 0.020795 | 0.08326
-0.38 | 0.0075845 | 0.02955 | 0.117315
-0.37 | 0.011021 | 0.04199 | 0.16
-0.36 | 0.0152315 | 0.058855 | 0.22545
-0.35 | 0.02094 | 0.08213 | 0.3177
-0.34 | 0.028975 | 0.113245 | 0.4486
-0.33 | 0.03988 | 0.16698 | 0.62695
-0.32 | 0.054805 | 0.227245 | 0.86025
-0.31 | 0.075415 | 0.30285 | 1.2027
-0.3 | 0.103405 | 0.41825 | 1.66645
-0.29 | 0.160325 | 0.5749 | 2.28025
-0.28 | 0.21857 | 0.7917 | 3.092
-0.27 | 0.2778 | 1.07595 | 4.2445
-0.26 | 0.3767 | 1.51465 | 5.764
-0.25 | 0.50885 | 2.0484 | 7.745
-0.24 | 0.6966 | 2.709 | 10.4625
-0.23 | 0.9485 | 3.646 | 14.122
-0.22 | 1.2745 | 4.9065 | 18.6185
-0.21 | 1.8368 | 6.5325 | 24.725
-0.2 | 2.4658 | 8.7985 | 32.935
-0.19 | 3.2015 | 11.8955 | 42.955
-0.18 | 4.32 | 15.6825 | 55.7
-0.17 | 5.6995 | 20.5305 | 71.93
-0.16 | 7.6205 | 26.625 | 91.355
-0.15 | 10.221 | 35.365 | 114.275
-0.14 | 13.7075 | 45.68 | 142.54
-0.13 | 17.9905 | 58.29 | 175.45
-0.12 | 23.325 | 74.77 | 212.45
-0.11 | 30.54 | 93.39 | 251.95
-0.1 | 39.6 | 118.155 | 294.25
-0.09 | 50.895 | 145.775 | 343.5
-0.08 | 64.375 | 177.95 | 396.2
-0.07 | 80.925 | 212.25 | 445.15
-0.06 | 100.97 | 254.8 | 500.25
-0.05 | 123.18 | 303.4 | 549.2
-0.04 | 149.625 | 347.8 | 599.5
-0.03 | 178 | 399.95 | 657.55
-0.02 | 210.7 | 447.9 | 706.8
-0.01 | 246.5 | 504.65 | 755.3
0 | 280.65 | 562.35 | 804.5
0.01 | 314 | 606.4 | 837.5
0.02 | 350.7 | 653.6 | 881.5
0.03 | 385.85 | 700.55 | 929
0.04 | 416.6 | 748.55 | 953.5
0.05 | 445.1 | 797 | 994.5
0.06 | 468.55 | 841 | 1027.5
0.07 | 487.2 | 871.5 | 1055.5
0.08 | 501.15 | 903 | 1083
0.09 | 512.8 | 929 | 1095.5
0.1 | 520.35 | 963.5 | 1116.5
0.11 | 527.5 | 1004 | 1145
0.12 | 520 | 1022 | 1167.5
0.13 | 510 | 1042 | 1178
0.14 | 505.5 | 1055.5 | 1184
0.15 | 497.5 | 1079.5 | 1190.5
0.16 | 486 | 1096 | 1204.5
0.17 | 464 | 1104 | 1216.5
0.18 | 442 | 1115 | 1221.5
0.19 | 423.5 | 1119.5 | 1233.5
0.2 | 407 | 1142.5 | 1228.5
0.21 | 387.5 | 1149.5 | 1223.5
0.22 | 371.5 | 1145.5 | 1231
0.23 | 349.5 | 1143 | 1227
0.24 | 331.5 | 1156.5 | 1233
0.25 | 308 | 1163.5 | 1225
0.26 | 282 | 1147 | 1211
0.27 | 276.5 | 1148.5 | 1206.5
0.28 | 272 | 1139 | 1199.5
0.29 | 253.5 | 1137 | 1197
0.3 | 222.5 | 1139 | 1190.5
0.31 | 205.5 | 1121 | 1179
0.32 | 206 | 1111 | 1165
0.33 | 207.5 | 1096.5 | 1156
0.34 | 183.5 | 1089 | 1133.5
0.35 | 152.5 | 1078 | 1121
0.36 | 152.5 | 1059 | 1117.5
0.37 | 151 | 1037 | 1099.5
0.38 | 150.5 | 1020.5 | 1078
0.39 | 136.5 | 1009.5 | 1051.5
0.4 | 107.5 | 982 | 1037
0.41 | 111 | 967 | 1028.5
0.42 | 112.5 | 938 | 1006.5
0.43 | 112 | 908 | 972
0.44 | 102.5 | 894.5 | 951.5
0.45 | 77.5 | 868 | 925
0.46 | 81 | 837 | 910
0.47 | 105.5 | 804.5 | 910
0.48 | 91.5 | 777 | 860
0.49 | 58 | 754.5 | 830
0.5 | 51 | 744 | 840