## IDS-VDS Characteristic (mA-mm)
VGS (V) | VDS = 0.100 V | VDS = 0.500 V | VDS = 0.900 V
-0.75 | 0.0006834 | 0.002911 | 0.009568
-0.74 | 0.0006513 | 0.0028064 | 0.009308
-0.73 | 0.0006257 | 0.0027234 | 0.009079
-0.72 | 0.0006004 | 0.0026395 | 0.008778
-0.71 | 0.0005724 | 0.0025353 | 0.008589
-0.7 | 0.0005462 | 0.0024719 | 0.008321
-0.69 | 0.0005241 | 0.0023737 | 0.008049
-0.68 | 0.000503 | 0.0023089 | 0.007846
-0.67 | 0.00048466 | 0.0022135 | 0.007635
-0.66 | 0.00046111 | 0.0021529 | 0.007383
-0.65 | 0.00044214 | 0.0020694 | 0.007187
-0.64 | 0.00042568 | 0.0020034 | 0.006945
-0.63 | 0.00040298 | 0.0019382 | 0.006784
-0.62 | 0.00038654 | 0.0018763 | 0.006606
-0.61 | 0.00036925 | 0.0018048 | 0.006417
-0.6 | 0.00035288 | 0.0017437 | 0.006216
-0.59 | 0.00033389 | 0.0016733 | 0.006039
-0.58 | 0.00032025 | 0.0016127 | 0.005831
-0.57 | 0.00030768 | 0.0015562 | 0.005646
-0.56 | 0.00029311 | 0.0015082 | 0.005506
-0.55 | 0.00028027 | 0.0014534 | 0.00536
-0.54 | 0.00026821 | 0.0014073 | 0.005207
-0.53 | 0.00025615 | 0.0013551 | 0.005067
-0.52 | 0.00024349 | 0.0013105 | 0.0049128
-0.51 | 0.00023277 | 0.0012713 | 0.0047861
-0.5 | 0.00022323 | 0.0012264 | 0.0046364
-0.49 | 0.00021465 | 0.001185 | 0.0045092
-0.48 | 0.00020582 | 0.0011457 | 0.0043966
-0.47 | 0.00019911 | 0.0011162 | 0.0043336
-0.46 | 0.0001932 | 0.001101 | 0.0042729
-0.45 | 0.00019017 | 0.0010875 | 0.0042206
-0.44 | 0.00018976 | 0.0010825 | 0.0041933
-0.43 | 0.00019371 | 0.0010881 | 0.0042562
-0.42 | 0.00020286 | 0.0011161 | 0.0043152
-0.41 | 0.00021803 | 0.001161 | 0.0045078
-0.4 | 0.00024102 | 0.0012416 | 0.0048096
-0.39 | 0.00027754 | 0.0013748 | 0.0052676
-0.38 | 0.000329 | 0.001561 | 0.006041
-0.37 | 0.00040285 | 0.001826 | 0.007053
-0.36 | 0.00050738 | 0.0022227 | 0.008508
-0.35 | 0.0006917 | 0.0027624 | 0.01056
-0.34 | 0.0009072 | 0.0035425 | 0.013532
-0.33 | 0.0012036 | 0.0046095 | 0.017645
-0.32 | 0.001611 | 0.006245 | 0.023496
-0.31 | 0.0021653 | 0.00831 | 0.031564
-0.3 | 0.0029493 | 0.011214 | 0.042916
-0.29 | 0.0040124 | 0.015195 | 0.05879
-0.28 | 0.0054735 | 0.020603 | 0.08037
-0.27 | 0.007792 | 0.028316 | 0.11003
-0.26 | 0.010643 | 0.038715 | 0.14999
-0.25 | 0.014495 | 0.053149 | 0.20574
-0.24 | 0.019743 | 0.07299 | 0.27976
-0.23 | 0.026908 | 0.09953 | 0.38141
-0.22 | 0.036634 | 0.13536 | 0.51786
-0.21 | 0.049729 | 0.18362 | 0.7003
-0.2 | 0.06924 | 0.2479 | 0.9444
-0.19 | 0.09368 | 0.33452 | 1.2625
-0.18 | 0.12696 | 0.45211 | 1.6951
-0.17 | 0.17162 | 0.6083 | 2.2441
-0.16 | 0.23093 | 0.8129 | 2.9612
-0.15 | 0.30989 | 1.0871 | 3.8805
-0.14 | 0.41705 | 1.4396 | 5.0536
-0.13 | 0.55856 | 1.896 | 6.494
-0.12 | 0.7472 | 2.4959 | 8.295
-0.11 | 0.9927 | 3.2518 | 10.444
-0.1 | 1.3142 | 4.2095 | 13.001
-0.09 | 1.7405 | 5.4082 | 15.981
-0.08 | 2.2679 | 6.904 | 19.494
-0.07 | 2.9507 | 8.721 | 23.566
-0.06 | 3.806 | 10.929 | 28.064
-0.05 | 4.8813 | 13.577 | 33.187
-0.04 | 6.164 | 16.659 | 38.642
-0.03 | 7.749 | 20.23 | 44.843
-0.02 | 9.624 | 24.363 | 51.478
-0.01 | 11.851 | 28.988 | 58.72
0 | 14.478 | 34.264 | 66.45
0.01 | 17.365 | 39.894 | 74.54
0.02 | 20.632 | 46.076 | 82.9
0.03 | 24.311 | 52.837 | 91.98
0.04 | 28.29 | 60.05 | 101.34
0.05 | 32.587 | 67.64 | 110.96
0.06 | 37.126 | 75.64 | 121.06
0.07 | 41.974 | 84.14 | 131.32
0.08 | 46.893 | 92.96 | 142
0.09 | 51.968 | 102.22 | 152.83
0.1 | 57.14 | 111.66 | 163.91
0.11 | 62.38 | 121.48 | 175.25
0.12 | 67.58 | 131.46 | 186.77
0.13 | 72.79 | 141.76 | 198.43
0.14 | 77.92 | 152.2 | 210.21
0.15 | 83.02 | 162.9 | 222.06
0.16 | 87.94 | 174.03 | 234.06
0.17 | 92.63 | 184.73 | 246.28
0.18 | 97.09 | 195.91 | 258.36
0.19 | 101.44 | 207.11 | 270.53
0.2 | 105.67 | 218.39 | 282.89
0.21 | 109.82 | 229.98 | 295.04
0.22 | 113.68 | 241.39 | 307.4
0.23 | 117.24 | 252.99 | 319.74
0.24 | 120.62 | 264.46 | 331.99
0.25 | 123.68 | 276.11 | 344.31
0.26 | 126.79 | 287.47 | 356.44
0.27 | 129.79 | 299.08 | 368.68
0.28 | 132.62 | 310.58 | 380.79
0.29 | 135.04 | 321.99 | 392.79
0.3 | 137.27 | 333.47 | 404.67
0.31 | 139.4 | 344.53 | 416.63
0.32 | 141.76 | 355.89 | 428.3
0.33 | 143.85 | 367.07 | 439.96
0.34 | 145.7 | 378.03 | 451.49
0.35 | 147.23 | 388.91 | 462.65
0.36 | 148.85 | 399.46 | 473.94
0.37 | 150.62 | 410.13 | 485.16
0.38 | 152.16 | 420.51 | 496.01
0.39 | 153.4 | 430.73 | 506.73
0.4 | 154.49 | 440.58 | 517.05
0.41 | 155.88 | 450.35 | 527.56
0.42 | 157.15 | 459.99 | 537.78
0.43 | 158.25 | 469.4 | 547.76
0.44 | 159.04 | 478.48 | 557.46
0.45 | 159.79 | 487.09 | 567
0.46 | 161.17 | 495.87 | 576
0.47 | 162.03 | 504.2 | 585.3
0.48 | 162.85 | 512.17 | 594.2
0.49 | 163.43 | 519.93 | 602.6
0.5 | 164.17 | 527.33 | 611

## Tranconductance (mS-mm)
VGS (V) | VDS = 0.100 V | VDS = 0.500 V | VDS = 0.900 V
-0.75 | -0.00321 | -0.01046 | -0.026
-0.74 | -0.002885 | -0.00938 | -0.02445
-0.73 | -0.002545 | -0.008345 | -0.0265
-0.72 | -0.002665 | -0.009405 | -0.0245
-0.71 | -0.00271 | -0.00838 | -0.02285
-0.7 | -0.002415 | -0.00808 | -0.027
-0.69 | -0.00216 | -0.00815 | -0.02375
-0.68 | -0.001972 | -0.00801 | -0.0207
-0.67 | -0.0020945 | -0.0078 | -0.02315
-0.66 | -0.002126 | -0.007205 | -0.0224
-0.65 | -0.0017715 | -0.007475 | -0.0219
-0.64 | -0.001958 | -0.00656 | -0.02015
-0.63 | -0.001957 | -0.006355 | -0.01695
-0.62 | -0.0016865 | -0.00667 | -0.01835
-0.61 | -0.001683 | -0.00663 | -0.0195
-0.6 | -0.001768 | -0.006575 | -0.0189
-0.59 | -0.0016315 | -0.00655 | -0.01925
-0.58 | -0.0013105 | -0.005855 | -0.01965
-0.57 | -0.001357 | -0.005225 | -0.01625
-0.56 | -0.0013705 | -0.00514 | -0.0143
-0.55 | -0.001245 | -0.005045 | -0.01495
-0.54 | -0.001206 | -0.004915 | -0.01465
-0.53 | -0.001236 | -0.00484 | -0.01471
-0.52 | -0.001169 | -0.00419 | -0.014045
-0.51 | -0.001013 | -0.004205 | -0.01382
-0.5 | -0.000906 | -0.004315 | -0.013845
-0.49 | -0.0008705 | -0.004035 | -0.01199
-0.48 | -0.000777 | -0.00344 | -0.00878
-0.47 | -0.000631 | -0.002235 | -0.006185
-0.46 | -0.000447 | -0.001435 | -0.00565
-0.45 | -0.000172 | -0.000925 | -0.00398
-0.44 | 0.000177 | 3e-05 | 0.00178
-0.43 | 0.000655 | 0.00168 | 0.006095
-0.42 | 0.001216 | 0.003645 | 0.01258
-0.41 | 0.001908 | 0.006275 | 0.02472
-0.4 | 0.0029755 | 0.01069 | 0.03799
-0.39 | 0.004399 | 0.01597 | 0.06157
-0.38 | 0.0062655 | 0.02256 | 0.08927
-0.37 | 0.008919 | 0.033085 | 0.12335
-0.36 | 0.0144425 | 0.04682 | 0.17535
-0.35 | 0.019991 | 0.06599 | 0.2512
-0.34 | 0.025595 | 0.092355 | 0.35425
-0.33 | 0.03519 | 0.135125 | 0.4982
-0.32 | 0.048085 | 0.185025 | 0.69595
-0.31 | 0.066915 | 0.24845 | 0.971
-0.3 | 0.092355 | 0.34425 | 1.3613
-0.29 | 0.12621 | 0.46945 | 1.8727
-0.28 | 0.18898 | 0.65605 | 2.562
-0.27 | 0.258475 | 0.9056 | 3.481
-0.26 | 0.33515 | 1.24165 | 4.7855
-0.25 | 0.455 | 1.71375 | 6.4885
-0.24 | 0.62065 | 2.31905 | 8.7835
-0.23 | 0.84455 | 3.1185 | 11.905
-0.22 | 1.14105 | 4.2045 | 15.9445
-0.21 | 1.6303 | 5.627 | 21.327
-0.2 | 2.19755 | 7.545 | 28.11
-0.19 | 2.886 | 10.2105 | 37.535
-0.18 | 3.897 | 13.689 | 49.08
-0.17 | 5.1985 | 18.0395 | 63.305
-0.16 | 6.9135 | 23.94 | 81.82
-0.15 | 9.306 | 31.335 | 104.62
-0.14 | 12.4335 | 40.445 | 130.675
-0.13 | 16.5075 | 52.815 | 162.07
-0.12 | 21.707 | 67.79 | 197.5
-0.11 | 28.35 | 85.68 | 235.3
-0.1 | 37.39 | 107.82 | 276.85
-0.09 | 47.685 | 134.725 | 324.65
-0.08 | 60.51 | 165.64 | 379.25
-0.07 | 76.905 | 201.25 | 428.5
-0.06 | 96.53 | 242.8 | 481.05
-0.05 | 117.9 | 286.5 | 528.9
-0.04 | 143.385 | 332.65 | 582.8
-0.03 | 173 | 385.2 | 641.8
-0.02 | 205.1 | 437.9 | 693.85
-0.01 | 242.7 | 495.05 | 748.6
0 | 275.7 | 545.3 | 791
0.01 | 307.7 | 590.6 | 822.5
0.02 | 347.3 | 647.15 | 872
0.03 | 382.9 | 698.7 | 922
0.04 | 413.8 | 740.15 | 949
0.05 | 441.8 | 779.5 | 986
0.06 | 469.35 | 825 | 1018
0.07 | 488.35 | 866 | 1047
0.08 | 499.7 | 904 | 1075.5
0.09 | 512.35 | 935 | 1095.5
0.1 | 520.6 | 963 | 1121
0.11 | 522 | 990 | 1143
0.12 | 520.5 | 1014 | 1159
0.13 | 517 | 1037 | 1172
0.14 | 511.5 | 1057 | 1181.5
0.15 | 501 | 1091.5 | 1192.5
0.16 | 480.5 | 1091.5 | 1211
0.17 | 457.5 | 1094 | 1215
0.18 | 440.5 | 1119 | 1212.5
0.19 | 429 | 1124 | 1226.5
0.2 | 419 | 1143.5 | 1225.5
0.21 | 400.5 | 1150 | 1225.5
0.22 | 371 | 1150.5 | 1235
0.23 | 347 | 1153.5 | 1229.5
0.24 | 322 | 1156 | 1228.5
0.25 | 308.5 | 1150.5 | 1222.5
0.26 | 305.5 | 1148.5 | 1218.5
0.27 | 291.5 | 1155.5 | 1217.5
0.28 | 262.5 | 1145.5 | 1205.5
0.29 | 232.5 | 1144.5 | 1194
0.3 | 218 | 1127 | 1192
0.31 | 224.5 | 1121 | 1181.5
0.32 | 222.5 | 1127 | 1166.5
0.33 | 197 | 1107 | 1159.5
0.34 | 169 | 1092 | 1134.5
0.35 | 157.5 | 1071.5 | 1122.5
0.36 | 169.5 | 1061 | 1125.5
0.37 | 165.5 | 1052.5 | 1103.5
0.38 | 139 | 1030 | 1078.5
0.39 | 116.5 | 1003.5 | 1052
0.4 | 124 | 981 | 1041.5
0.41 | 133 | 970.5 | 1036.5
0.42 | 118.5 | 952.5 | 1010
0.43 | 94.5 | 924.5 | 984
0.44 | 77 | 884.5 | 962
0.45 | 106.5 | 869.5 | 927
0.46 | 112 | 855.5 | 915
0.47 | 84 | 815 | 910
0.48 | 70 | 786.5 | 865
0.49 | 66 | 758 | 840
0.5 | 74 | 740 | 840