## IDS-VDS Characteristic (mA-mm)
VGS (V) | VDS = 0.100 V | VDS = 0.500 V | VDS = 0.900 V
-0.75 | 0.0006884 | 0.0029533 | 0.00998
-0.74 | 0.0006664 | 0.0028748 | 0.009667
-0.73 | 0.0006384 | 0.0027666 | 0.009416
-0.72 | 0.0006091 | 0.0026883 | 0.009148
-0.71 | 0.0005793 | 0.0025851 | 0.008878
-0.7 | 0.000559 | 0.0024974 | 0.008618
-0.69 | 0.0005361 | 0.0024231 | 0.008391
-0.68 | 0.0005139 | 0.0023522 | 0.008138
-0.67 | 0.00049214 | 0.0022611 | 0.007966
-0.66 | 0.00046891 | 0.0021671 | 0.007734
-0.65 | 0.00044869 | 0.0021133 | 0.007505
-0.64 | 0.00042979 | 0.0020239 | 0.007284
-0.63 | 0.0004111 | 0.0019618 | 0.00707
-0.62 | 0.00039233 | 0.0018904 | 0.006844
-0.61 | 0.00037774 | 0.0018204 | 0.006639
-0.6 | 0.00035928 | 0.0017569 | 0.006472
-0.59 | 0.00034494 | 0.001687 | 0.006272
-0.58 | 0.00033012 | 0.0016377 | 0.006086
-0.57 | 0.00031327 | 0.0015783 | 0.005903
-0.56 | 0.00029731 | 0.0015274 | 0.005723
-0.55 | 0.00028417 | 0.0014677 | 0.005521
-0.54 | 0.00027258 | 0.0014145 | 0.005393
-0.53 | 0.00025996 | 0.0013719 | 0.005241
-0.52 | 0.00024734 | 0.0013147 | 0.005102
-0.51 | 0.0002374 | 0.0012772 | 0.0049454
-0.5 | 0.00022641 | 0.0012328 | 0.0048204
-0.49 | 0.0002171 | 0.0012062 | 0.0046988
-0.48 | 0.00020939 | 0.0011595 | 0.0045486
-0.47 | 0.0002027 | 0.0011261 | 0.0044662
-0.46 | 0.00019831 | 0.001109 | 0.0043881
-0.45 | 0.00019595 | 0.0010871 | 0.0043625
-0.44 | 0.00019568 | 0.0010782 | 0.0043144
-0.43 | 0.0001989 | 0.0010878 | 0.0043384
-0.42 | 0.00020689 | 0.0011152 | 0.0044404
-0.41 | 0.00022051 | 0.0011551 | 0.0046049
-0.4 | 0.00024346 | 0.0012386 | 0.00489
-0.39 | 0.00027792 | 0.0013627 | 0.0053362
-0.38 | 0.00032763 | 0.0015422 | 0.006084
-0.37 | 0.00040065 | 0.0018089 | 0.007028
-0.36 | 0.00050083 | 0.0021787 | 0.008426
-0.35 | 0.0006811 | 0.0027145 | 0.01039
-0.34 | 0.0008898 | 0.0034804 | 0.013314
-0.33 | 0.0011817 | 0.0045278 | 0.017356
-0.32 | 0.0015805 | 0.006116 | 0.023059
-0.31 | 0.0021368 | 0.00814 | 0.030847
-0.3 | 0.0028965 | 0.010977 | 0.041937
-0.29 | 0.0039435 | 0.014883 | 0.05717
-0.28 | 0.0053787 | 0.020286 | 0.07804
-0.27 | 0.007705 | 0.027666 | 0.10727
-0.26 | 0.010463 | 0.037849 | 0.14634
-0.25 | 0.014296 | 0.051836 | 0.20081
-0.24 | 0.019454 | 0.07191 | 0.27296
-0.23 | 0.02657 | 0.09724 | 0.37171
-0.22 | 0.036114 | 0.13247 | 0.50635
-0.21 | 0.049109 | 0.18027 | 0.6863
-0.2 | 0.0683 | 0.24417 | 0.9234
-0.19 | 0.09221 | 0.32891 | 1.2468
-0.18 | 0.12576 | 0.44539 | 1.6589
-0.17 | 0.16973 | 0.5979 | 2.2022
-0.16 | 0.22842 | 0.7997 | 2.9104
-0.15 | 0.30793 | 1.0684 | 3.8016
-0.14 | 0.41213 | 1.4216 | 4.9767
-0.13 | 0.55309 | 1.871 | 6.389
-0.12 | 0.7358 | 2.4464 | 8.16
-0.11 | 0.9813 | 3.1938 | 10.285
-0.1 | 1.3017 | 4.1536 | 12.827
-0.09 | 1.7149 | 5.3521 | 15.81
-0.08 | 2.248 | 6.846 | 19.344
-0.07 | 2.9196 | 8.602 | 23.329
-0.06 | 3.7745 | 10.813 | 27.826
-0.05 | 4.8443 | 13.462 | 32.875
-0.04 | 6.113 | 16.501 | 38.391
-0.03 | 7.661 | 20.108 | 44.49
-0.02 | 9.556 | 24.125 | 51.154
-0.01 | 11.78 | 28.781 | 58.37
0 | 14.346 | 33.967 | 66.08
0.01 | 17.264 | 39.647 | 74.09
0.02 | 20.522 | 45.704 | 82.5
0.03 | 24.195 | 52.556 | 91.53
0.04 | 28.158 | 59.51 | 100.76
0.05 | 32.408 | 67.22 | 110.52
0.06 | 36.924 | 75.34 | 120.35
0.07 | 41.771 | 83.85 | 130.82
0.08 | 46.742 | 92.58 | 141.41
0.09 | 51.832 | 101.72 | 152.2
0.1 | 56.9 | 111.16 | 163.33
0.11 | 62.14 | 120.9 | 174.43
0.12 | 67.47 | 131.03 | 186.05
0.13 | 72.67 | 141.12 | 197.71
0.14 | 77.73 | 151.56 | 209.45
0.15 | 82.7 | 162.27 | 221.19
0.16 | 87.58 | 173.12 | 233.28
0.17 | 92.3 | 184.11 | 245.36
0.18 | 96.88 | 194.98 | 257.5
0.19 | 101.31 | 206.33 | 269.69
0.2 | 105.51 | 217.61 | 281.71
0.21 | 109.38 | 229.07 | 294.15
0.22 | 113.14 | 240.6 | 306.44
0.23 | 116.79 | 251.96 | 318.7
0.24 | 120.26 | 263.51 | 331.1
0.25 | 123.54 | 275.13 | 343.26
0.26 | 126.55 | 286.58 | 355.47
0.27 | 129.14 | 298.04 | 367.61
0.28 | 132.02 | 309.5 | 379.67
0.29 | 134.41 | 320.9 | 391.67
0.3 | 136.92 | 332.34 | 403.71
0.31 | 139.28 | 343.6 | 415.53
0.32 | 141.34 | 354.65 | 427.2
0.33 | 143.22 | 365.88 | 438.89
0.34 | 144.97 | 376.85 | 450.28
0.35 | 146.84 | 387.61 | 461.69
0.36 | 148.57 | 398.36 | 472.94
0.37 | 150.1 | 408.93 | 484.05
0.38 | 151.38 | 419.4 | 495.09
0.39 | 152.72 | 429.45 | 505.56
0.4 | 154.2 | 439.44 | 516.2
0.41 | 155.37 | 449.2 | 526.56
0.42 | 156.56 | 458.86 | 536.8
0.43 | 157.49 | 468.22 | 546.83
0.44 | 158.51 | 477.21 | 556.48
0.45 | 159.68 | 486.08 | 566.15
0.46 | 160.45 | 494.68 | 575.2
0.47 | 161.34 | 503 | 584.4
0.48 | 162.04 | 511.09 | 593.3
0.49 | 162.91 | 518.71 | 601.9
0.5 | 163.77 | 526.28 | 610.3

## Tranconductance (mS-mm)
VGS (V) | VDS = 0.100 V | VDS = 0.500 V | VDS = 0.900 V
-0.75 | -0.0022 | -0.00785 | -0.0313
-0.74 | -0.0025 | -0.009335 | -0.0282
-0.73 | -0.002865 | -0.009325 | -0.02595
-0.72 | -0.002955 | -0.009075 | -0.0269
-0.71 | -0.002505 | -0.009545 | -0.0265
-0.7 | -0.00216 | -0.0081 | -0.02435
-0.69 | -0.002255 | -0.00726 | -0.024
-0.68 | -0.002198 | -0.0081 | -0.02125
-0.67 | -0.0022495 | -0.009255 | -0.0202
-0.66 | -0.0021725 | -0.00739 | -0.02305
-0.65 | -0.001956 | -0.00716 | -0.0225
-0.64 | -0.0018795 | -0.007575 | -0.02175
-0.63 | -0.001873 | -0.006675 | -0.022
-0.62 | -0.001668 | -0.00707 | -0.02155
-0.61 | -0.0016525 | -0.006675 | -0.0186
-0.6 | -0.00164 | -0.00667 | -0.01835
-0.59 | -0.001458 | -0.00596 | -0.0193
-0.58 | -0.0015835 | -0.005435 | -0.01845
-0.57 | -0.0016405 | -0.005515 | -0.01815
-0.56 | -0.001455 | -0.00553 | -0.0191
-0.55 | -0.0012365 | -0.005645 | -0.0165
-0.54 | -0.0012105 | -0.00479 | -0.014
-0.53 | -0.001262 | -0.00499 | -0.01455
-0.52 | -0.001128 | -0.004735 | -0.01478
-0.51 | -0.0010465 | -0.004095 | -0.01408
-0.5 | -0.001015 | -0.00355 | -0.01233
-0.49 | -0.000851 | -0.003665 | -0.01359
-0.48 | -0.00072 | -0.004005 | -0.01163
-0.47 | -0.000554 | -0.002525 | -0.008025
-0.46 | -0.0003375 | -0.00195 | -0.005185
-0.45 | -0.0001315 | -0.00154 | -0.003685
-0.44 | 0.0001475 | 3.5e-05 | -0.001205
-0.43 | 0.0005605 | 0.00185 | 0.0063
-0.42 | 0.0010805 | 0.003365 | 0.013325
-0.41 | 0.0018285 | 0.00617 | 0.02248
-0.4 | 0.0028705 | 0.01038 | 0.036565
-0.39 | 0.0042085 | 0.01518 | 0.0597
-0.38 | 0.0061365 | 0.02231 | 0.08459
-0.37 | 0.00866 | 0.031825 | 0.1171
-0.36 | 0.0140225 | 0.04528 | 0.1681
-0.35 | 0.0194485 | 0.065085 | 0.2444
-0.34 | 0.02503 | 0.090665 | 0.3483
-0.33 | 0.034535 | 0.13178 | 0.48725
-0.32 | 0.047755 | 0.18061 | 0.67455
-0.31 | 0.0658 | 0.24305 | 0.9439
-0.3 | 0.090335 | 0.33715 | 1.31615
-0.29 | 0.12411 | 0.46545 | 1.80515
-0.28 | 0.188075 | 0.63915 | 2.505
-0.27 | 0.254215 | 0.87815 | 3.415
-0.26 | 0.32955 | 1.2085 | 4.677
-0.25 | 0.44955 | 1.70305 | 6.331
-0.24 | 0.6137 | 2.2702 | 8.545
-0.23 | 0.833 | 3.028 | 11.6695
-0.22 | 1.12695 | 4.1515 | 15.7295
-0.21 | 1.6093 | 5.585 | 20.8525
-0.2 | 2.15505 | 7.432 | 28.025
-0.19 | 2.873 | 10.061 | 36.775
-0.18 | 3.876 | 13.4495 | 47.77
-0.17 | 5.133 | 17.7155 | 62.575
-0.16 | 6.91 | 23.525 | 79.97
-0.15 | 9.1855 | 31.095 | 103.315
-0.14 | 12.258 | 40.13 | 129.37
-0.13 | 16.1835 | 51.24 | 159.165
-0.12 | 21.4105 | 66.14 | 194.8
-0.11 | 28.295 | 85.36 | 233.35
-0.1 | 36.68 | 107.915 | 276.25
-0.09 | 47.315 | 134.62 | 325.85
-0.08 | 60.235 | 162.495 | 375.95
-0.07 | 76.325 | 198.35 | 424.1
-0.06 | 96.235 | 243 | 477.3
-0.05 | 116.925 | 284.4 | 528.25
-0.04 | 140.835 | 332.3 | 580.75
-0.03 | 172.15 | 381.2 | 638.15
-0.02 | 205.95 | 433.65 | 694
-0.01 | 239.5 | 492.1 | 746.3
0 | 274.2 | 543.3 | 786
0.01 | 308.8 | 586.85 | 821
0.02 | 346.55 | 645.45 | 872
0.03 | 381.8 | 690.3 | 913
0.04 | 410.65 | 733.2 | 949.5
0.05 | 438.3 | 791.5 | 979.5
0.06 | 468.15 | 831.5 | 1015
0.07 | 490.9 | 862 | 1053
0.08 | 503.05 | 893.5 | 1069
0.09 | 507.9 | 929 | 1096
0.1 | 515.4 | 959 | 1111.5
0.11 | 528.5 | 993.5 | 1136
0.12 | 526.5 | 1011 | 1164
0.13 | 513 | 1026.5 | 1170
0.14 | 501.5 | 1057.5 | 1174
0.15 | 492.5 | 1078 | 1191.5
0.16 | 480 | 1092 | 1208.5
0.17 | 465 | 1093 | 1211
0.18 | 450.5 | 1111 | 1216.5
0.19 | 431.5 | 1131.5 | 1210.5
0.2 | 403.5 | 1137 | 1223
0.21 | 381.5 | 1149.5 | 1236.5
0.22 | 370.5 | 1144.5 | 1227.5
0.23 | 356 | 1145.5 | 1233
0.24 | 337.5 | 1158.5 | 1228
0.25 | 314.5 | 1153.5 | 1218.5
0.26 | 280 | 1145.5 | 1217.5
0.27 | 273.5 | 1146 | 1210
0.28 | 263.5 | 1143 | 1203
0.29 | 245 | 1142 | 1202
0.3 | 243.5 | 1135 | 1193
0.31 | 221 | 1115.5 | 1174.5
0.32 | 197 | 1114 | 1168
0.33 | 181.5 | 1110 | 1154
0.34 | 181 | 1086.5 | 1140
0.35 | 180 | 1075.5 | 1133
0.36 | 163 | 1066 | 1118
0.37 | 140.5 | 1052 | 1107.5
0.38 | 131 | 1026 | 1075.5
0.39 | 141 | 1002 | 1055.5
0.4 | 132.5 | 987.5 | 1050
0.41 | 118 | 971 | 1030
0.42 | 106 | 951 | 1013.5
0.43 | 97.5 | 917.5 | 984
0.44 | 109.5 | 893 | 966
0.45 | 97 | 873.5 | 936
0.46 | 83 | 846 | 912.5
0.47 | 79.5 | 820.5 | 905
0.48 | 78.5 | 785.5 | 875
0.49 | 86.5 | 759.5 | 850
0.5 | 86 | 757 | 840