## IDS-VDS Characteristic (mA-mm)
VGS (V) | VDS = 0.100 V | VDS = 0.500 V | VDS = 0.900 V
-0.75 | 0.0006872 | 0.0029747 | 0.010051
-0.74 | 0.0006575 | 0.0028796 | 0.009809
-0.73 | 0.0006307 | 0.0027863 | 0.009538
-0.72 | 0.0005979 | 0.0026745 | 0.009259
-0.71 | 0.0005735 | 0.0026098 | 0.009006
-0.7 | 0.0005492 | 0.0024889 | 0.008773
-0.69 | 0.0005267 | 0.0024044 | 0.008518
-0.68 | 0.0005074 | 0.0023434 | 0.008231
-0.67 | 0.00048278 | 0.0022504 | 0.00798
-0.66 | 0.0004623 | 0.0021681 | 0.007759
-0.65 | 0.0004448 | 0.0020975 | 0.007597
-0.64 | 0.00042251 | 0.0020302 | 0.007371
-0.63 | 0.00040406 | 0.0019615 | 0.007123
-0.62 | 0.0003875 | 0.0018906 | 0.006944
-0.61 | 0.00036803 | 0.0018297 | 0.00672
-0.6 | 0.00035234 | 0.0017619 | 0.006535
-0.59 | 0.00033642 | 0.0017005 | 0.006362
-0.58 | 0.00032006 | 0.0016337 | 0.006168
-0.57 | 0.00030779 | 0.0015813 | 0.005959
-0.56 | 0.00029355 | 0.0015304 | 0.00582
-0.55 | 0.00027958 | 0.0014762 | 0.005592
-0.54 | 0.00026644 | 0.0014223 | 0.005443
-0.53 | 0.00025439 | 0.0013814 | 0.005281
-0.52 | 0.00024357 | 0.0013284 | 0.00513
-0.51 | 0.00023243 | 0.0012803 | 0.0049662
-0.5 | 0.00022144 | 0.0012347 | 0.0048169
-0.49 | 0.00021322 | 0.0011914 | 0.0046927
-0.48 | 0.00020508 | 0.0011635 | 0.0046074
-0.47 | 0.00019819 | 0.0011205 | 0.0044916
-0.46 | 0.00019314 | 0.0010921 | 0.0043814
-0.45 | 0.00018852 | 0.0010787 | 0.0043406
-0.44 | 0.00018934 | 0.001084 | 0.0043026
-0.43 | 0.00019227 | 0.0010784 | 0.004292
-0.42 | 0.00019793 | 0.0010915 | 0.0043752
-0.41 | 0.00021023 | 0.0011358 | 0.0045049
-0.4 | 0.00023096 | 0.001198 | 0.004749
-0.39 | 0.00026385 | 0.0013079 | 0.0051259
-0.38 | 0.00031028 | 0.0014809 | 0.005766
-0.37 | 0.00037749 | 0.0017193 | 0.006628
-0.36 | 0.0004727 | 0.0020714 | 0.007908
-0.35 | 0.0006398 | 0.0025686 | 0.009752
-0.34 | 0.0008364 | 0.0032528 | 0.012341
-0.33 | 0.0011048 | 0.0042303 | 0.016022
-0.32 | 0.0014856 | 0.0055677 | 0.021155
-0.31 | 0.0020011 | 0.007626 | 0.028366
-0.3 | 0.0027282 | 0.010236 | 0.038578
-0.29 | 0.0037028 | 0.013876 | 0.052649
-0.28 | 0.0050652 | 0.018914 | 0.07225
-0.27 | 0.007242 | 0.025876 | 0.0984
-0.26 | 0.009891 | 0.035256 | 0.13498
-0.25 | 0.013473 | 0.048365 | 0.18464
-0.24 | 0.018365 | 0.06693 | 0.2526
-0.23 | 0.025082 | 0.09126 | 0.34513
-0.22 | 0.034199 | 0.12346 | 0.4662
-0.21 | 0.046591 | 0.16788 | 0.6332
-0.2 | 0.06481 | 0.2277 | 0.8591
-0.19 | 0.08783 | 0.30779 | 1.1533
-0.18 | 0.11895 | 0.41565 | 1.5525
-0.17 | 0.16082 | 0.55894 | 2.062
-0.16 | 0.2172 | 0.753 | 2.7146
-0.15 | 0.29178 | 1.0011 | 3.5652
-0.14 | 0.39361 | 1.3339 | 4.6602
-0.13 | 0.52467 | 1.7647 | 6.056
-0.12 | 0.7065 | 2.3177 | 7.702
-0.11 | 0.9368 | 3.0323 | 9.777
-0.1 | 1.2455 | 3.935 | 12.212
-0.09 | 1.6468 | 5.081 | 15.173
-0.08 | 2.1593 | 6.504 | 18.537
-0.07 | 2.8224 | 8.266 | 22.383
-0.06 | 3.6308 | 10.327 | 26.789
-0.05 | 4.6762 | 12.899 | 31.775
-0.04 | 5.918 | 15.919 | 37.225
-0.03 | 7.444 | 19.356 | 43.178
-0.02 | 9.264 | 23.417 | 49.707
-0.01 | 11.445 | 27.838 | 56.72
0 | 14.001 | 33.015 | 64.37
0.01 | 16.857 | 38.629 | 72.33
0.02 | 20.084 | 44.683 | 80.73
0.03 | 23.672 | 51.307 | 89.69
0.04 | 27.639 | 58.41 | 98.86
0.05 | 31.878 | 65.88 | 108.49
0.06 | 36.388 | 73.95 | 118.48
0.07 | 41.162 | 82.43 | 128.82
0.08 | 46.076 | 91.12 | 139.28
0.09 | 51.142 | 100.34 | 150.18
0.1 | 56.341 | 109.52 | 161.26
0.11 | 61.48 | 119.4 | 172.48
0.12 | 66.86 | 129.49 | 184.21
0.13 | 72.06 | 139.74 | 195.62
0.14 | 77.16 | 150.17 | 207.55
0.15 | 82.1 | 160.68 | 219.38
0.16 | 87.05 | 171.67 | 231.51
0.17 | 91.8 | 182.65 | 243.59
0.18 | 96.49 | 193.84 | 255.7
0.19 | 101.01 | 204.94 | 267.94
0.2 | 105.18 | 216.25 | 280.34
0.21 | 109.02 | 227.73 | 292.8
0.22 | 112.88 | 239.23 | 304.91
0.23 | 116.45 | 250.91 | 317.32
0.24 | 120.15 | 262.19 | 329.57
0.25 | 123.46 | 273.96 | 342.02
0.26 | 126.47 | 285.48 | 354.39
0.27 | 129.18 | 296.97 | 366.31
0.28 | 131.88 | 308.65 | 378.54
0.29 | 134.44 | 319.98 | 390.67
0.3 | 137.11 | 331.58 | 402.78
0.31 | 139.4 | 342.86 | 414.76
0.32 | 141.42 | 354.1 | 426.38
0.33 | 143.42 | 365.23 | 438.18
0.34 | 145.23 | 376.3 | 449.77
0.35 | 147.19 | 387.19 | 461.15
0.36 | 148.92 | 397.98 | 472.32
0.37 | 150.05 | 408.64 | 483.63
0.38 | 151.78 | 418.94 | 494.61
0.39 | 153.04 | 429.26 | 505.4
0.4 | 154.57 | 439.31 | 515.94
0.41 | 155.89 | 449.22 | 526.3
0.42 | 156.67 | 458.92 | 536.72
0.43 | 157.75 | 468.19 | 546.79
0.44 | 159.01 | 477.52 | 556.57
0.45 | 160.1 | 486.39 | 566.26
0.46 | 161 | 495.09 | 575.1
0.47 | 161.79 | 503.39 | 584.8
0.48 | 162.42 | 511.45 | 593.6
0.49 | 163.53 | 519.32 | 602.2
0.5 | 164.21 | 526.85 | 610.6

## Tranconductance (mS-mm)
VGS (V) | VDS = 0.100 V | VDS = 0.500 V | VDS = 0.900 V
-0.75 | -0.00297 | -0.00951 | -0.0242
-0.74 | -0.002825 | -0.00942 | -0.02565
-0.73 | -0.00298 | -0.010255 | -0.0275
-0.72 | -0.00286 | -0.008825 | -0.0266
-0.71 | -0.002435 | -0.00928 | -0.0243
-0.7 | -0.00234 | -0.01027 | -0.0244
-0.69 | -0.00209 | -0.007275 | -0.0271
-0.68 | -0.002196 | -0.0077 | -0.0269
-0.67 | -0.002255 | -0.008765 | -0.0236
-0.66 | -0.001899 | -0.007645 | -0.01915
-0.65 | -0.0019895 | -0.006895 | -0.0194
-0.64 | -0.002037 | -0.0068 | -0.0237
-0.63 | -0.0017505 | -0.00698 | -0.02135
-0.62 | -0.0018015 | -0.00659 | -0.02015
-0.61 | -0.001758 | -0.006435 | -0.02045
-0.6 | -0.0015805 | -0.00646 | -0.0179
-0.59 | -0.001614 | -0.00641 | -0.01835
-0.58 | -0.0014315 | -0.00596 | -0.02015
-0.57 | -0.0013255 | -0.005165 | -0.0174
-0.56 | -0.0014105 | -0.005255 | -0.01835
-0.55 | -0.0013555 | -0.005405 | -0.01885
-0.54 | -0.0012595 | -0.00474 | -0.01555
-0.53 | -0.0011435 | -0.004695 | -0.01565
-0.52 | -0.001098 | -0.005055 | -0.01574
-0.51 | -0.0011065 | -0.004685 | -0.015655
-0.5 | -0.0009605 | -0.004445 | -0.013675
-0.49 | -0.000818 | -0.00356 | -0.010475
-0.48 | -0.0007515 | -0.003545 | -0.010055
-0.47 | -0.000597 | -0.00357 | -0.0113
-0.46 | -0.0004835 | -0.00209 | -0.00755
-0.45 | -0.00019 | -0.000405 | -0.00394
-0.44 | 0.0001875 | -1.5e-05 | -0.00243
-0.43 | 0.0004295 | 0.000375 | 0.00363
-0.42 | 0.000898 | 0.00287 | 0.010645
-0.41 | 0.0016515 | 0.005325 | 0.01869
-0.4 | 0.002681 | 0.008605 | 0.03105
-0.39 | 0.003966 | 0.014145 | 0.05085
-0.38 | 0.005682 | 0.02057 | 0.075105
-0.37 | 0.008121 | 0.029525 | 0.1071
-0.36 | 0.0131155 | 0.042465 | 0.1562
-0.35 | 0.018185 | 0.05907 | 0.22165
-0.34 | 0.02325 | 0.083085 | 0.3135
-0.33 | 0.03246 | 0.115745 | 0.4407
-0.32 | 0.044815 | 0.169785 | 0.6172
-0.31 | 0.06213 | 0.233415 | 0.87115
-0.3 | 0.085085 | 0.3125 | 1.21415
-0.29 | 0.11685 | 0.4339 | 1.6836
-0.28 | 0.17696 | 0.6 | 2.28755
-0.27 | 0.24129 | 0.8171 | 3.1365
-0.26 | 0.31155 | 1.12445 | 4.312
-0.25 | 0.4237 | 1.5837 | 5.881
-0.24 | 0.58045 | 2.14475 | 8.0245
-0.23 | 0.7917 | 2.8265 | 10.68
-0.22 | 1.07545 | 3.831 | 14.4035
-0.21 | 1.53055 | 5.212 | 19.645
-0.2 | 2.06195 | 6.9955 | 26.005
-0.19 | 2.707 | 9.3975 | 34.67
-0.18 | 3.6495 | 12.5575 | 45.435
-0.17 | 4.9125 | 16.8675 | 58.105
-0.16 | 6.548 | 22.108 | 75.16
-0.15 | 8.8205 | 29.045 | 97.28
-0.14 | 11.6445 | 38.18 | 124.54
-0.13 | 15.6445 | 49.19 | 152.09
-0.12 | 20.6065 | 63.38 | 186.05
-0.11 | 26.95 | 80.865 | 225.5
-0.1 | 35.5 | 102.435 | 269.8
-0.09 | 45.69 | 128.45 | 316.25
-0.08 | 58.78 | 159.25 | 360.5
-0.07 | 73.575 | 191.15 | 412.6
-0.06 | 92.69 | 231.65 | 469.6
-0.05 | 114.36 | 279.6 | 521.8
-0.04 | 138.39 | 322.85 | 570.15
-0.03 | 167.3 | 374.9 | 624.1
-0.02 | 200.05 | 424.1 | 677.1
-0.01 | 236.85 | 479.9 | 733.15
0 | 270.6 | 539.55 | 780.5
0.01 | 304.15 | 583.4 | 818
0.02 | 340.75 | 633.9 | 868
0.03 | 377.75 | 686.35 | 906.5
0.04 | 410.3 | 728.65 | 940
0.05 | 437.45 | 777 | 981
0.06 | 464.2 | 827.5 | 1016.5
0.07 | 484.4 | 858.5 | 1040
0.08 | 499 | 895.5 | 1068
0.09 | 513.25 | 920 | 1099
0.1 | 516.9 | 953 | 1115
0.11 | 525.95 | 998.5 | 1147.5
0.12 | 529 | 1017 | 1157
0.13 | 515 | 1034 | 1167
0.14 | 502 | 1047 | 1188
0.15 | 494.5 | 1075 | 1198
0.16 | 485 | 1098.5 | 1210.5
0.17 | 472 | 1108.5 | 1209.5
0.18 | 460.5 | 1114.5 | 1217.5
0.19 | 434.5 | 1120.5 | 1232
0.2 | 400.5 | 1139.5 | 1243
0.21 | 385 | 1149 | 1228.5
0.22 | 371.5 | 1159 | 1226
0.23 | 363.5 | 1148 | 1233
0.24 | 350.5 | 1152.5 | 1235
0.25 | 316 | 1164.5 | 1241
0.26 | 286 | 1150.5 | 1214.5
0.27 | 270.5 | 1158.5 | 1207.5
0.28 | 263 | 1150.5 | 1218
0.29 | 261.5 | 1146.5 | 1212
0.3 | 248 | 1144 | 1204.5
0.31 | 215.5 | 1126 | 1180
0.32 | 201 | 1118.5 | 1171
0.33 | 190.5 | 1110 | 1169.5
0.34 | 188.5 | 1098 | 1148.5
0.35 | 184.5 | 1084 | 1127.5
0.36 | 143 | 1072.5 | 1124
0.37 | 143 | 1048 | 1114.5
0.38 | 149.5 | 1031 | 1088.5
0.39 | 139.5 | 1018.5 | 1066.5
0.4 | 142.5 | 998 | 1045
0.41 | 105 | 980.5 | 1039
0.42 | 93 | 948.5 | 1024.5
0.43 | 117 | 930 | 992.5
0.44 | 117.5 | 910 | 973.5
0.45 | 99.5 | 878.5 | 926.5
0.46 | 84.5 | 850 | 927
0.47 | 71 | 818 | 925
0.48 | 87 | 796.5 | 870
0.49 | 89.5 | 770 | 850
0.5 | 68 | 753 | 840