## IDS-VDS Characteristic (mA-mm)
VGS (V) | VDS = 0.100 V | VDS = 0.500 V | VDS = 0.900 V
-0.75 | 0.0007339 | 0.0032065 | 0.010771
-0.74 | 0.0007112 | 0.0031215 | 0.010462
-0.73 | 0.000666 | 0.0030245 | 0.010186
-0.72 | 0.0006396 | 0.0029255 | 0.009888
-0.71 | 0.0006234 | 0.0028163 | 0.009551
-0.7 | 0.0005844 | 0.0026891 | 0.009293
-0.69 | 0.0005602 | 0.0025956 | 0.009061
-0.68 | 0.0005377 | 0.0025055 | 0.008797
-0.67 | 0.000515 | 0.0023904 | 0.008582
-0.66 | 0.00048147 | 0.0023282 | 0.0083
-0.65 | 0.00046494 | 0.002256 | 0.008054
-0.64 | 0.00044373 | 0.0021794 | 0.007783
-0.63 | 0.00042284 | 0.0021434 | 0.007581
-0.62 | 0.00040467 | 0.0020254 | 0.007333
-0.61 | 0.00038757 | 0.0019507 | 0.007127
-0.6 | 0.00036967 | 0.0018825 | 0.006919
-0.59 | 0.00035389 | 0.0018052 | 0.00665
-0.58 | 0.0003389 | 0.0017557 | 0.006491
-0.57 | 0.00031882 | 0.0017022 | 0.006292
-0.56 | 0.00030736 | 0.0016257 | 0.006161
-0.55 | 0.00029254 | 0.0015618 | 0.005918
-0.54 | 0.0002786 | 0.0015203 | 0.005741
-0.53 | 0.00026583 | 0.0014638 | 0.005593
-0.52 | 0.00025298 | 0.0013949 | 0.005405
-0.51 | 0.00024165 | 0.0013679 | 0.005261
-0.5 | 0.00023252 | 0.0013148 | 0.005106
-0.49 | 0.00022356 | 0.0012591 | 0.0049914
-0.48 | 0.00021405 | 0.0012185 | 0.0048283
-0.47 | 0.00020551 | 0.0011859 | 0.0047156
-0.46 | 0.00019975 | 0.0011559 | 0.0046549
-0.45 | 0.00019463 | 0.0011485 | 0.0045389
-0.44 | 0.00019273 | 0.0011343 | 0.0045048
-0.43 | 0.00019426 | 0.0011332 | 0.0045008
-0.42 | 0.00020055 | 0.001136 | 0.004514
-0.41 | 0.00021248 | 0.0011672 | 0.0046679
-0.4 | 0.00023248 | 0.0012284 | 0.0049071
-0.39 | 0.00026349 | 0.001333 | 0.0052875
-0.38 | 0.00030859 | 0.001494 | 0.005914
-0.37 | 0.00037152 | 0.0017261 | 0.006705
-0.36 | 0.00046588 | 0.0020588 | 0.007914
-0.35 | 0.0006052 | 0.00254 | 0.009654
-0.34 | 0.0007913 | 0.003198 | 0.01217
-0.33 | 0.0010491 | 0.004138 | 0.015765
-0.32 | 0.0014044 | 0.0054476 | 0.020798
-0.31 | 0.0018948 | 0.007433 | 0.027776
-0.3 | 0.002584 | 0.010003 | 0.037584
-0.29 | 0.0035137 | 0.013541 | 0.051235
-0.28 | 0.0048143 | 0.01842 | 0.07034
-0.27 | 0.007021 | 0.025226 | 0.09609
-0.26 | 0.00959 | 0.034389 | 0.13215
-0.25 | 0.013066 | 0.047252 | 0.18092
-0.24 | 0.017873 | 0.06556 | 0.24567
-0.23 | 0.024454 | 0.08935 | 0.33829
-0.22 | 0.033431 | 0.121 | 0.45836
-0.21 | 0.045415 | 0.16475 | 0.6235
-0.2 | 0.06379 | 0.22307 | 0.8422
-0.19 | 0.08644 | 0.30274 | 1.1401
-0.18 | 0.11769 | 0.41026 | 1.5292
-0.17 | 0.15841 | 0.5497 | 2.0379
-0.16 | 0.2144 | 0.7421 | 2.6756
-0.15 | 0.28905 | 0.9831 | 3.5278
-0.14 | 0.38923 | 1.3196 | 4.6183
-0.13 | 0.5212 | 1.7411 | 5.983
-0.12 | 0.6991 | 2.2897 | 7.608
-0.11 | 0.9312 | 2.9992 | 9.667
-0.1 | 1.2338 | 3.8936 | 12.081
-0.09 | 1.6353 | 5.0443 | 14.989
-0.08 | 2.1472 | 6.447 | 18.362
-0.07 | 2.7989 | 8.183 | 22.163
-0.06 | 3.6136 | 10.252 | 26.533
-0.05 | 4.6591 | 12.807 | 31.478
-0.04 | 5.895 | 15.78 | 36.921
-0.03 | 7.425 | 19.282 | 42.787
-0.02 | 9.268 | 23.289 | 49.228
-0.01 | 11.422 | 27.728 | 56.284
0 | 13.964 | 32.839 | 63.83
0.01 | 16.842 | 38.479 | 71.83
0.02 | 20.053 | 44.528 | 80.09
0.03 | 23.644 | 51.054 | 89.03
0.04 | 27.585 | 58.17 | 98.15
0.05 | 31.829 | 65.6 | 107.69
0.06 | 36.317 | 73.63 | 117.65
0.07 | 41.134 | 82.06 | 127.91
0.08 | 46.027 | 90.8 | 138.28
0.09 | 51.082 | 99.95 | 149.15
0.1 | 56.241 | 109.13 | 160.12
0.11 | 61.35 | 118.84 | 171.33
0.12 | 66.6 | 129.02 | 182.9
0.13 | 71.85 | 139.12 | 194.2
0.14 | 77.02 | 149.57 | 206.05
0.15 | 81.99 | 160.05 | 217.95
0.16 | 86.91 | 170.92 | 229.94
0.17 | 91.52 | 181.83 | 242.11
0.18 | 96.11 | 192.92 | 254
0.19 | 100.54 | 203.94 | 266.32
0.2 | 104.81 | 215.32 | 278.47
0.21 | 108.89 | 226.82 | 290.88
0.22 | 112.6 | 238.21 | 303.1
0.23 | 116.15 | 249.77 | 315.39
0.24 | 119.67 | 261.1 | 327.67
0.25 | 122.92 | 272.77 | 340.07
0.26 | 125.99 | 284.29 | 352.21
0.27 | 128.97 | 295.79 | 364.19
0.28 | 131.48 | 307.23 | 376.41
0.29 | 134.09 | 318.6 | 388.47
0.3 | 136.4 | 330.09 | 400.45
0.31 | 138.68 | 341.38 | 412.5
0.32 | 140.93 | 352.56 | 424.02
0.33 | 142.99 | 363.66 | 435.77
0.34 | 144.74 | 374.74 | 447.3
0.35 | 146.49 | 385.46 | 458.72
0.36 | 148.17 | 396.22 | 469.99
0.37 | 149.89 | 406.95 | 481.04
0.38 | 151.36 | 417.17 | 492.02
0.39 | 152.54 | 427.46 | 502.84
0.4 | 153.88 | 437.44 | 513.38
0.41 | 155.22 | 447.3 | 523.67
0.42 | 156.27 | 457.02 | 534.09
0.43 | 157.51 | 466.23 | 544.05
0.44 | 158.31 | 475.45 | 553.89
0.45 | 159.4 | 484.31 | 563.58
0.46 | 160.49 | 493.02 | 572.7
0.47 | 161.32 | 501.35 | 581.8
0.48 | 162.04 | 509.34 | 590.8
0.49 | 162.84 | 517.16 | 599.4
0.5 | 163.77 | 524.75 | 607.8

## Tranconductance (mS-mm)
VGS (V) | VDS = 0.100 V | VDS = 0.500 V | VDS = 0.900 V
-0.75 | -0.00227 | -0.0085 | -0.0309
-0.74 | -0.003395 | -0.0091 | -0.02925
-0.73 | -0.00358 | -0.0098 | -0.0287
-0.72 | -0.00213 | -0.01041 | -0.03175
-0.71 | -0.00276 | -0.01182 | -0.02975
-0.7 | -0.00316 | -0.011035 | -0.0245
-0.69 | -0.002335 | -0.00918 | -0.0248
-0.68 | -0.00226 | -0.01026 | -0.02395
-0.67 | -0.0028115 | -0.008865 | -0.02485
-0.66 | -0.002503 | -0.00672 | -0.0264
-0.65 | -0.001887 | -0.00744 | -0.02585
-0.64 | -0.002105 | -0.00563 | -0.02365
-0.63 | -0.001953 | -0.0077 | -0.0225
-0.62 | -0.0017635 | -0.009635 | -0.0227
-0.61 | -0.00175 | -0.007145 | -0.0207
-0.6 | -0.001684 | -0.007275 | -0.02385
-0.59 | -0.0015385 | -0.00634 | -0.0214
-0.58 | -0.0017535 | -0.00515 | -0.0179
-0.57 | -0.001577 | -0.0065 | -0.0165
-0.56 | -0.001314 | -0.00702 | -0.0187
-0.55 | -0.001438 | -0.00527 | -0.021
-0.54 | -0.0013355 | -0.0049 | -0.01625
-0.53 | -0.001281 | -0.00627 | -0.0168
-0.52 | -0.001209 | -0.004795 | -0.0166
-0.51 | -0.001023 | -0.004005 | -0.01495
-0.5 | -0.0009045 | -0.00544 | -0.01348
-0.49 | -0.0009235 | -0.004815 | -0.013885
-0.48 | -0.0009025 | -0.00366 | -0.01379
-0.47 | -0.000715 | -0.00313 | -0.00867
-0.46 | -0.000544 | -0.00187 | -0.008835
-0.45 | -0.000351 | -0.00108 | -0.007505
-0.44 | -1.85e-05 | -0.000765 | -0.001905
-0.43 | 0.000391 | 8.5e-05 | 0.00046
-0.42 | 0.000911 | 0.0017 | 0.008355
-0.41 | 0.0015965 | 0.00462 | 0.019655
-0.4 | 0.0025505 | 0.00829 | 0.03098
-0.39 | 0.0038055 | 0.01328 | 0.050345
-0.38 | 0.0054015 | 0.019655 | 0.070875
-0.37 | 0.0078645 | 0.02824 | 0.1
-0.36 | 0.011684 | 0.040695 | 0.14745
-0.35 | 0.016271 | 0.05696 | 0.2128
-0.34 | 0.022195 | 0.0799 | 0.30555
-0.33 | 0.030655 | 0.11248 | 0.4314
-0.32 | 0.042285 | 0.16475 | 0.60055
-0.31 | 0.05898 | 0.22777 | 0.8393
-0.3 | 0.080945 | 0.3054 | 1.17295
-0.29 | 0.111515 | 0.42085 | 1.6378
-0.28 | 0.175365 | 0.58425 | 2.24275
-0.27 | 0.238785 | 0.79845 | 3.0905
-0.26 | 0.30225 | 1.1013 | 4.2415
-0.25 | 0.41415 | 1.55855 | 5.676
-0.24 | 0.5694 | 2.1049 | 7.8685
-0.23 | 0.7779 | 2.772 | 10.6345
-0.22 | 1.04805 | 3.77 | 14.2605
-0.21 | 1.51795 | 5.1035 | 19.192
-0.2 | 2.05125 | 6.8995 | 25.83
-0.19 | 2.695 | 9.3595 | 34.35
-0.18 | 3.5985 | 12.348 | 44.89
-0.17 | 4.8355 | 16.592 | 57.32
-0.16 | 6.532 | 21.67 | 74.495
-0.15 | 8.7415 | 28.875 | 97.135
-0.14 | 11.6075 | 37.9 | 122.76
-0.13 | 15.4935 | 48.505 | 149.485
-0.12 | 20.5 | 62.905 | 184.2
-0.11 | 26.735 | 80.195 | 223.65
-0.1 | 35.205 | 102.255 | 266.1
-0.09 | 45.67 | 127.67 | 314.05
-0.08 | 58.18 | 156.935 | 358.7
-0.07 | 73.32 | 190.25 | 408.55
-0.06 | 93.01 | 231.2 | 465.75
-0.05 | 114.07 | 276.4 | 519.4
-0.04 | 138.295 | 323.75 | 565.45
-0.03 | 168.65 | 375.45 | 615.35
-0.02 | 199.85 | 422.3 | 674.85
-0.01 | 234.8 | 477.5 | 730.1
0 | 271 | 537.55 | 777.3
0.01 | 304.45 | 584.45 | 813
0.02 | 340.1 | 628.75 | 860
0.03 | 376.6 | 682.1 | 903
0.04 | 409.25 | 727.3 | 933
0.05 | 436.6 | 773 | 975
0.06 | 465.25 | 823 | 1011
0.07 | 485.5 | 858.5 | 1031.5
0.08 | 497.4 | 894.5 | 1062
0.09 | 510.7 | 916.5 | 1092
0.1 | 513.4 | 944.5 | 1109
0.11 | 517.95 | 994.5 | 1139
0.12 | 525 | 1014 | 1143.5
0.13 | 521 | 1027.5 | 1157.5
0.14 | 507 | 1046.5 | 1187.5
0.15 | 494.5 | 1067.5 | 1194.5
0.16 | 476.5 | 1089 | 1208
0.17 | 460 | 1100 | 1203
0.18 | 451 | 1105.5 | 1210.5
0.19 | 435 | 1120 | 1223.5
0.2 | 417.5 | 1144 | 1228
0.21 | 389.5 | 1144.5 | 1231.5
0.22 | 363 | 1147.5 | 1225.5
0.23 | 353.5 | 1144.5 | 1228.5
0.24 | 338.5 | 1150 | 1234
0.25 | 316 | 1159.5 | 1227
0.26 | 302.5 | 1151 | 1206
0.27 | 274.5 | 1147 | 1210
0.28 | 256 | 1140.5 | 1214
0.29 | 246 | 1143 | 1202
0.3 | 229.5 | 1139 | 1201.5
0.31 | 226.5 | 1123.5 | 1178.5
0.32 | 215.5 | 1114 | 1163.5
0.33 | 190.5 | 1109 | 1164
0.34 | 175 | 1090 | 1147.5
0.35 | 171.5 | 1074 | 1134.5
0.36 | 170 | 1074.5 | 1116
0.37 | 159.5 | 1047.5 | 1101.5
0.38 | 132.5 | 1025.5 | 1090
0.39 | 126 | 1013.5 | 1068
0.4 | 134 | 992 | 1041.5
0.41 | 119.5 | 979 | 1035.5
0.42 | 114.5 | 946.5 | 1019
0.43 | 102 | 921.5 | 990
0.44 | 94.5 | 904 | 976.5
0.45 | 109 | 878.5 | 940.5
0.46 | 96 | 852 | 911
0.47 | 77.5 | 816 | 905
0.48 | 76 | 790.5 | 880
0.49 | 86.5 | 770.5 | 850
0.5 | 93 | 759 | 840