## IDS-VDS Characteristic (mA-mm)
VGS (V) | VDS = 0.100 V | VDS = 0.500 V | VDS = 0.900 V
-0.75 | 0.0006885 | 0.0030033 | 0.010308
-0.74 | 0.0006682 | 0.0029162 | 0.009985
-0.73 | 0.0006371 | 0.0028267 | 0.009772
-0.72 | 0.0006082 | 0.0027414 | 0.009471
-0.71 | 0.0005806 | 0.0026299 | 0.009198
-0.7 | 0.0005569 | 0.0025392 | 0.008891
-0.69 | 0.0005325 | 0.0024571 | 0.008636
-0.68 | 0.0005074 | 0.0023762 | 0.008363
-0.67 | 0.00048915 | 0.0022957 | 0.008127
-0.66 | 0.00047093 | 0.0022176 | 0.007908
-0.65 | 0.00044778 | 0.0021429 | 0.007677
-0.64 | 0.00043015 | 0.0020622 | 0.007467
-0.63 | 0.00040895 | 0.001995 | 0.007209
-0.62 | 0.00038871 | 0.001919 | 0.007025
-0.61 | 0.00037223 | 0.001851 | 0.006795
-0.6 | 0.00035519 | 0.0017813 | 0.006564
-0.59 | 0.0003391 | 0.0017264 | 0.006411
-0.58 | 0.00032445 | 0.0016522 | 0.006198
-0.57 | 0.00030876 | 0.0015974 | 0.00601
-0.56 | 0.00029467 | 0.0015455 | 0.005831
-0.55 | 0.00027874 | 0.001482 | 0.005661
-0.54 | 0.00026579 | 0.0014343 | 0.005493
-0.53 | 0.00025526 | 0.0013867 | 0.005321
-0.52 | 0.00024285 | 0.0013309 | 0.005144
-0.51 | 0.0002316 | 0.0012849 | 0.005028
-0.5 | 0.00022197 | 0.0012502 | 0.004862
-0.49 | 0.00021257 | 0.0012045 | 0.0047123
-0.48 | 0.00020424 | 0.0011694 | 0.0045785
-0.47 | 0.00019796 | 0.0011362 | 0.0044741
-0.46 | 0.00019227 | 0.0011035 | 0.0044022
-0.45 | 0.00018882 | 0.0010864 | 0.0043388
-0.44 | 0.00018617 | 0.0010746 | 0.0042932
-0.43 | 0.00018943 | 0.0010679 | 0.0042923
-0.42 | 0.00019432 | 0.0010819 | 0.0043723
-0.41 | 0.00020631 | 0.0011174 | 0.0044707
-0.4 | 0.00022488 | 0.0011856 | 0.0046977
-0.39 | 0.00025611 | 0.0012852 | 0.0050794
-0.38 | 0.00030023 | 0.0014394 | 0.0056191
-0.37 | 0.00036429 | 0.0016654 | 0.006555
-0.36 | 0.00045348 | 0.0019924 | 0.007719
-0.35 | 0.0005898 | 0.0024586 | 0.009438
-0.34 | 0.000772 | 0.0031099 | 0.011905
-0.33 | 0.0010237 | 0.0040377 | 0.015418
-0.32 | 0.0013696 | 0.0053179 | 0.020281
-0.31 | 0.0018533 | 0.007266 | 0.027115
-0.3 | 0.0025223 | 0.009725 | 0.036845
-0.29 | 0.0034462 | 0.013233 | 0.05019
-0.28 | 0.0047111 | 0.01801 | 0.06898
-0.27 | 0.006849 | 0.02463 | 0.09486
-0.26 | 0.009352 | 0.033626 | 0.12921
-0.25 | 0.012793 | 0.046262 | 0.17791
-0.24 | 0.017444 | 0.06415 | 0.24236
-0.23 | 0.023928 | 0.08769 | 0.33105
-0.22 | 0.032666 | 0.11869 | 0.45191
-0.21 | 0.044375 | 0.16162 | 0.6135
-0.2 | 0.06235 | 0.21973 | 0.8315
-0.19 | 0.08458 | 0.29703 | 1.1176
-0.18 | 0.11536 | 0.40158 | 1.5063
-0.17 | 0.15522 | 0.54161 | 2.0074
-0.16 | 0.20995 | 0.7286 | 2.651
-0.15 | 0.2831 | 0.9679 | 3.4839
-0.14 | 0.38169 | 1.2936 | 4.5635
-0.13 | 0.51375 | 1.7125 | 5.908
-0.12 | 0.6859 | 2.2614 | 7.542
-0.11 | 0.9172 | 2.9587 | 9.564
-0.1 | 1.2127 | 3.8474 | 11.977
-0.09 | 1.6112 | 4.9683 | 14.823
-0.08 | 2.1136 | 6.365 | 18.164
-0.07 | 2.7555 | 8.098 | 22.008
-0.06 | 3.5741 | 10.148 | 26.383
-0.05 | 4.5911 | 12.68 | 31.298
-0.04 | 5.822 | 15.617 | 36.69
-0.03 | 7.339 | 19.09 | 42.561
-0.02 | 9.161 | 23.009 | 49.062
-0.01 | 11.298 | 27.495 | 55.971
0 | 13.829 | 32.505 | 63.6
0.01 | 16.677 | 38.125 | 71.41
0.02 | 19.887 | 44.186 | 79.72
0.03 | 23.518 | 50.652 | 88.61
0.04 | 27.427 | 57.69 | 97.79
0.05 | 31.669 | 65.3 | 107.24
0.06 | 36.157 | 73.26 | 117.1
0.07 | 40.932 | 81.7 | 127.46
0.08 | 45.821 | 90.41 | 138.01
0.09 | 50.923 | 99.33 | 148.69
0.1 | 56.112 | 108.75 | 159.77
0.11 | 61.25 | 118.47 | 170.84
0.12 | 66.54 | 128.45 | 182.44
0.13 | 71.79 | 138.78 | 194.09
0.14 | 76.8 | 149.01 | 205.75
0.15 | 81.86 | 159.71 | 217.53
0.16 | 86.78 | 170.52 | 229.61
0.17 | 91.57 | 181.47 | 241.63
0.18 | 96.19 | 192.49 | 253.8
0.19 | 100.6 | 203.73 | 265.95
0.2 | 104.79 | 215.03 | 278.1
0.21 | 108.77 | 226.5 | 290.56
0.22 | 112.54 | 237.89 | 302.87
0.23 | 116.21 | 249.26 | 315.13
0.24 | 119.76 | 260.83 | 327.5
0.25 | 123.07 | 272.51 | 339.64
0.26 | 126.13 | 284.1 | 351.96
0.27 | 128.83 | 295.68 | 364.14
0.28 | 131.54 | 306.94 | 376.18
0.29 | 134.17 | 318.44 | 388.25
0.3 | 136.71 | 330.02 | 400.26
0.31 | 139.03 | 341.27 | 412.13
0.32 | 141.06 | 352.52 | 423.95
0.33 | 142.88 | 363.62 | 435.65
0.34 | 144.95 | 374.59 | 447.07
0.35 | 146.71 | 385.55 | 458.52
0.36 | 148.5 | 396.25 | 469.84
0.37 | 149.89 | 406.84 | 481.06
0.38 | 151.28 | 417.28 | 492.05
0.39 | 152.69 | 427.52 | 502.66
0.4 | 154.16 | 437.5 | 513.33
0.41 | 155.42 | 447.46 | 523.78
0.42 | 156.35 | 457.03 | 534.1
0.43 | 157.52 | 466.44 | 544.15
0.44 | 158.59 | 475.57 | 553.91
0.45 | 159.79 | 484.46 | 563.58
0.46 | 160.53 | 493.25 | 572.7
0.47 | 161.28 | 501.55 | 582
0.48 | 162.34 | 509.57 | 591
0.49 | 163.17 | 517.43 | 599.6
0.5 | 163.93 | 524.98 | 607.9

## Tranconductance (mS-mm)
VGS (V) | VDS = 0.100 V | VDS = 0.500 V | VDS = 0.900 V
-0.75 | -0.00203 | -0.00871 | -0.0323
-0.74 | -0.00257 | -0.00883 | -0.0268
-0.73 | -0.003 | -0.00874 | -0.0257
-0.72 | -0.002825 | -0.00984 | -0.0287
-0.71 | -0.002565 | -0.01011 | -0.029
-0.7 | -0.002405 | -0.00864 | -0.0281
-0.69 | -0.002475 | -0.00815 | -0.0264
-0.68 | -0.0021675 | -0.00807 | -0.02545
-0.67 | -0.0018235 | -0.00793 | -0.02275
-0.66 | -0.0020685 | -0.00764 | -0.0225
-0.65 | -0.002039 | -0.00777 | -0.02205
-0.64 | -0.0019415 | -0.007395 | -0.0234
-0.63 | -0.002072 | -0.00716 | -0.0221
-0.62 | -0.001836 | -0.0072 | -0.0207
-0.61 | -0.001676 | -0.006885 | -0.02305
-0.6 | -0.0016565 | -0.00623 | -0.0192
-0.59 | -0.001537 | -0.006455 | -0.0183
-0.58 | -0.001517 | -0.00645 | -0.02005
-0.57 | -0.001489 | -0.005335 | -0.01835
-0.56 | -0.001501 | -0.00577 | -0.01745
-0.55 | -0.001444 | -0.00556 | -0.0169
-0.54 | -0.001174 | -0.004765 | -0.017
-0.53 | -0.001147 | -0.00517 | -0.01745
-0.52 | -0.001183 | -0.00509 | -0.01465
-0.51 | -0.001044 | -0.004035 | -0.0141
-0.5 | -0.0009515 | -0.00402 | -0.015785
-0.49 | -0.0008865 | -0.00404 | -0.014175
-0.48 | -0.0007305 | -0.003415 | -0.01191
-0.47 | -0.0005985 | -0.003295 | -0.008815
-0.46 | -0.000457 | -0.00249 | -0.006765
-0.45 | -0.000305 | -0.001445 | -0.00545
-0.44 | 3.05e-05 | -0.000925 | -0.002325
-0.43 | 0.0004075 | 0.000365 | 0.003955
-0.42 | 0.000844 | 0.002475 | 0.00892
-0.41 | 0.001528 | 0.005185 | 0.01627
-0.4 | 0.00249 | 0.00839 | 0.030435
-0.39 | 0.0037675 | 0.01269 | 0.04607
-0.38 | 0.005409 | 0.01901 | 0.07378
-0.37 | 0.0076625 | 0.02765 | 0.104995
-0.36 | 0.0112755 | 0.03966 | 0.14415
-0.35 | 0.015926 | 0.055875 | 0.2093
-0.34 | 0.021695 | 0.078955 | 0.299
-0.33 | 0.02988 | 0.1104 | 0.4188
-0.32 | 0.04148 | 0.161415 | 0.58485
-0.31 | 0.057635 | 0.220355 | 0.8282
-0.3 | 0.079645 | 0.29835 | 1.15375
-0.29 | 0.10944 | 0.41425 | 1.60675
-0.28 | 0.17014 | 0.56985 | 2.2335
-0.27 | 0.232045 | 0.7808 | 3.0115
-0.26 | 0.2972 | 1.0816 | 4.1525
-0.25 | 0.4046 | 1.5262 | 5.6575
-0.24 | 0.55675 | 2.0714 | 7.657
-0.23 | 0.7611 | 2.727 | 10.4775
-0.22 | 1.02235 | 3.6965 | 14.1225
-0.21 | 1.4842 | 5.052 | 18.9795
-0.2 | 2.01025 | 6.7705 | 25.205
-0.19 | 2.6505 | 9.0925 | 33.74
-0.18 | 3.532 | 12.229 | 44.49
-0.17 | 4.7295 | 16.351 | 57.235
-0.16 | 6.394 | 21.3145 | 73.825
-0.15 | 8.587 | 28.25 | 95.625
-0.14 | 11.5325 | 37.23 | 121.205
-0.13 | 15.2105 | 48.39 | 148.925
-0.12 | 20.1725 | 62.31 | 182.8
-0.11 | 26.34 | 79.3 | 221.75
-0.1 | 34.7 | 100.48 | 262.95
-0.09 | 45.045 | 125.88 | 309.35
-0.08 | 57.215 | 156.485 | 359.25
-0.07 | 73.025 | 189.15 | 410.95
-0.06 | 91.78 | 229.1 | 464.5
-0.05 | 112.395 | 273.45 | 515.35
-0.04 | 137.395 | 320.5 | 563.15
-0.03 | 166.95 | 369.6 | 618.6
-0.02 | 197.95 | 420.25 | 670.5
-0.01 | 233.4 | 474.8 | 726.9
0 | 268.95 | 531.5 | 771.95
0.01 | 302.9 | 584.05 | 806
0.02 | 342.05 | 626.35 | 860
0.03 | 377 | 675.2 | 903.5
0.04 | 407.55 | 732.4 | 931.5
0.05 | 436.5 | 778.5 | 965.5
0.06 | 463.15 | 820 | 1011
0.07 | 483.2 | 857.5 | 1045.5
0.08 | 499.55 | 881.5 | 1061.5
0.09 | 514.55 | 917 | 1088
0.1 | 516.35 | 957 | 1107.5
0.11 | 521.4 | 985 | 1133.5
0.12 | 527 | 1015.5 | 1162.5
0.13 | 513 | 1028 | 1165.5
0.14 | 503.5 | 1046.5 | 1172
0.15 | 499 | 1075.5 | 1193
0.16 | 485.5 | 1088 | 1205
0.17 | 470.5 | 1098.5 | 1209.5
0.18 | 451.5 | 1113 | 1216
0.19 | 430 | 1127 | 1215
0.2 | 408.5 | 1138.5 | 1230.5
0.21 | 387.5 | 1143 | 1238.5
0.22 | 372 | 1138 | 1228.5
0.23 | 361 | 1147 | 1231.5
0.24 | 343 | 1162.5 | 1225.5
0.25 | 318.5 | 1163.5 | 1223
0.26 | 288 | 1158.5 | 1225
0.27 | 270.5 | 1142 | 1211
0.28 | 267 | 1138 | 1205.5
0.29 | 258.5 | 1154 | 1204
0.3 | 243 | 1141.5 | 1194
0.31 | 217.5 | 1125 | 1184.5
0.32 | 192.5 | 1117.5 | 1176
0.33 | 194.5 | 1103.5 | 1156
0.34 | 191.5 | 1096.5 | 1143.5
0.35 | 177.5 | 1083 | 1138.5
0.36 | 159 | 1064.5 | 1127
0.37 | 139 | 1051.5 | 1110.5
0.38 | 140 | 1034 | 1080
0.39 | 144 | 1011 | 1064
0.4 | 136.5 | 997 | 1056
0.41 | 109.5 | 976.5 | 1038.5
0.42 | 105 | 949 | 1018.5
0.43 | 112 | 927 | 990.5
0.44 | 113.5 | 901 | 971.5
0.45 | 97 | 884 | 939.5
0.46 | 74.5 | 854.5 | 921
0.47 | 90.5 | 816 | 915
0.48 | 94.5 | 794 | 880
0.49 | 79.5 | 770.5 | 845
0.5 | 76 | 755 | 830