## IDS-VDS Characteristic (mA-mm)
VGS (V) | VDS = 0.100 V | VDS = 0.500 V | VDS = 0.900 V
-0.75 | 0.0007369 | 0.0032905 | 0.011272
-0.74 | 0.0007117 | 0.0031875 | 0.0109
-0.73 | 0.0006809 | 0.0030719 | 0.01064
-0.72 | 0.0006565 | 0.0029735 | 0.010337
-0.71 | 0.0006267 | 0.0028685 | 0.010026
-0.7 | 0.0005927 | 0.002789 | 0.009677
-0.69 | 0.0005691 | 0.0026905 | 0.009453
-0.68 | 0.0005458 | 0.002598 | 0.009148
-0.67 | 0.0005204 | 0.0025153 | 0.00883
-0.66 | 0.0004963 | 0.0024197 | 0.008616
-0.65 | 0.00047718 | 0.0023372 | 0.008335
-0.64 | 0.00045315 | 0.002246 | 0.008103
-0.63 | 0.00042999 | 0.002184 | 0.00787
-0.62 | 0.00040941 | 0.0020899 | 0.007579
-0.61 | 0.00039373 | 0.0020159 | 0.00736
-0.6 | 0.00037456 | 0.0019487 | 0.007114
-0.59 | 0.00035916 | 0.0018649 | 0.006902
-0.58 | 0.00034269 | 0.0018017 | 0.006711
-0.57 | 0.0003267 | 0.0017434 | 0.006511
-0.56 | 0.00031069 | 0.0016824 | 0.006287
-0.55 | 0.00029958 | 0.0016164 | 0.006079
-0.54 | 0.00028379 | 0.0015574 | 0.005922
-0.53 | 0.00027092 | 0.0015045 | 0.005757
-0.52 | 0.0002579 | 0.0014492 | 0.005546
-0.51 | 0.00024772 | 0.0014031 | 0.005386
-0.5 | 0.0002367 | 0.0013491 | 0.005216
-0.49 | 0.0002271 | 0.0013098 | 0.005079
-0.48 | 0.00021679 | 0.0012611 | 0.0049855
-0.47 | 0.00021017 | 0.0012221 | 0.0048513
-0.46 | 0.00020216 | 0.0011979 | 0.0047312
-0.45 | 0.00019929 | 0.001171 | 0.004678
-0.44 | 0.00019638 | 0.0011595 | 0.0046035
-0.43 | 0.000198 | 0.0011394 | 0.0045888
-0.42 | 0.00020214 | 0.0011488 | 0.0045905
-0.41 | 0.00021176 | 0.0011762 | 0.0046965
-0.4 | 0.00022775 | 0.0012252 | 0.004867
-0.39 | 0.00025492 | 0.0013071 | 0.0051706
-0.38 | 0.00029536 | 0.0014528 | 0.0056733
-0.37 | 0.00035503 | 0.0016569 | 0.006477
-0.36 | 0.00043648 | 0.0019497 | 0.007515
-0.35 | 0.00055589 | 0.0023689 | 0.009059
-0.34 | 0.0007688 | 0.0029771 | 0.011292
-0.33 | 0.0010112 | 0.0038139 | 0.014493
-0.32 | 0.0013501 | 0.0049984 | 0.018968
-0.31 | 0.0018162 | 0.006799 | 0.025137
-0.3 | 0.0024713 | 0.009101 | 0.034065
-0.29 | 0.0033728 | 0.012288 | 0.046327
-0.28 | 0.0045857 | 0.016759 | 0.06333
-0.27 | 0.006562 | 0.022924 | 0.08694
-0.26 | 0.008958 | 0.031305 | 0.11973
-0.25 | 0.012223 | 0.043068 | 0.16352
-0.24 | 0.016631 | 0.05921 | 0.22466
-0.23 | 0.022817 | 0.08068 | 0.30601
-0.22 | 0.03114 | 0.11101 | 0.42098
-0.21 | 0.042556 | 0.15069 | 0.56781
-0.2 | 0.05858 | 0.20532 | 0.7732
-0.19 | 0.0795 | 0.27849 | 1.0416
-0.18 | 0.10843 | 0.37678 | 1.4041
-0.17 | 0.14682 | 0.50896 | 1.8722
-0.16 | 0.19837 | 0.6847 | 2.495
-0.15 | 0.26805 | 0.9164 | 3.2839
-0.14 | 0.36196 | 1.2268 | 4.3043
-0.13 | 0.48639 | 1.6273 | 5.5704
-0.12 | 0.656 | 2.154 | 7.182
-0.11 | 0.8754 | 2.8198 | 9.118
-0.1 | 1.1659 | 3.6689 | 11.45
-0.09 | 1.5484 | 4.7699 | 14.288
-0.08 | 2.0328 | 6.108 | 17.513
-0.07 | 2.6635 | 7.766 | 21.266
-0.06 | 3.4514 | 9.798 | 25.515
-0.05 | 4.4503 | 12.251 | 30.319
-0.04 | 5.6888 | 15.157 | 35.602
-0.03 | 7.146 | 18.575 | 41.457
-0.02 | 8.941 | 22.374 | 47.917
-0.01 | 11.045 | 26.789 | 54.808
0 | 13.562 | 31.799 | 62.31
0.01 | 16.358 | 37.292 | 70.09
0.02 | 19.52 | 43.186 | 78.42
0.03 | 23.094 | 49.808 | 87.13
0.04 | 26.998 | 56.84 | 96.33
0.05 | 31.258 | 64.27 | 105.8
0.06 | 35.724 | 72.13 | 115.74
0.07 | 40.501 | 80.51 | 125.91
0.08 | 45.378 | 89.29 | 136.33
0.09 | 50.437 | 98.2 | 147.05
0.1 | 55.581 | 107.61 | 158.07
0.11 | 60.63 | 117.21 | 169.34
0.12 | 65.94 | 127.21 | 180.58
0.13 | 71.21 | 137.35 | 192.25
0.14 | 76.4 | 147.75 | 204.02
0.15 | 81.43 | 158.29 | 215.74
0.16 | 86.17 | 169.12 | 227.93
0.17 | 90.92 | 180.08 | 239.79
0.18 | 95.55 | 191 | 251.99
0.19 | 100.03 | 202.26 | 264.12
0.2 | 104.29 | 213.62 | 276.36
0.21 | 108.35 | 225.05 | 288.84
0.22 | 112.06 | 236.6 | 301.02
0.23 | 115.61 | 247.89 | 313.42
0.24 | 118.99 | 259.46 | 325.67
0.25 | 122.43 | 271.13 | 338.03
0.26 | 125.48 | 282.61 | 350.08
0.27 | 128.54 | 294.16 | 362.33
0.28 | 130.96 | 305.61 | 374.51
0.29 | 133.4 | 317.01 | 386.6
0.3 | 135.85 | 328.46 | 398.69
0.31 | 138.25 | 339.84 | 410.38
0.32 | 140.54 | 350.98 | 422.28
0.33 | 142.5 | 362.24 | 434.05
0.34 | 144.12 | 373.28 | 445.62
0.35 | 145.87 | 384.13 | 456.99
0.36 | 147.93 | 394.87 | 468.22
0.37 | 149.46 | 405.5 | 479.53
0.38 | 150.69 | 415.99 | 490.54
0.39 | 152.02 | 426.13 | 501.35
0.4 | 153.34 | 436.16 | 511.81
0.41 | 154.93 | 446.09 | 522.32
0.42 | 155.95 | 455.8 | 532.67
0.43 | 156.75 | 465.19 | 542.76
0.44 | 157.83 | 474.25 | 552.66
0.45 | 158.88 | 483.23 | 562.15
0.46 | 160.05 | 491.95 | 571.5
0.47 | 160.79 | 500.37 | 580.5
0.48 | 161.44 | 508.45 | 589.8
0.49 | 162.22 | 516.19 | 598.2
0.5 | 163.49 | 523.81 | 607.1

## Tranconductance (mS-mm)
VGS (V) | VDS = 0.100 V | VDS = 0.500 V | VDS = 0.900 V
-0.75 | -0.00252 | -0.0103 | -0.0372
-0.74 | -0.0028 | -0.01093 | -0.0316
-0.73 | -0.00276 | -0.0107 | -0.02815
-0.72 | -0.00271 | -0.01017 | -0.0307
-0.71 | -0.00319 | -0.009225 | -0.033
-0.7 | -0.00288 | -0.0089 | -0.02865
-0.69 | -0.002345 | -0.00955 | -0.02645
-0.68 | -0.002435 | -0.00876 | -0.03115
-0.67 | -0.002475 | -0.008915 | -0.0266
-0.66 | -0.002161 | -0.008905 | -0.02475
-0.65 | -0.0021575 | -0.008685 | -0.02565
-0.64 | -0.0023595 | -0.00766 | -0.02325
-0.63 | -0.002187 | -0.007805 | -0.0262
-0.62 | -0.001813 | -0.008405 | -0.0255
-0.61 | -0.0017425 | -0.00706 | -0.02325
-0.6 | -0.0017285 | -0.00755 | -0.0229
-0.59 | -0.0015935 | -0.00735 | -0.02015
-0.58 | -0.001623 | -0.006075 | -0.01955
-0.57 | -0.0016 | -0.005965 | -0.0212
-0.56 | -0.001356 | -0.00635 | -0.0216
-0.55 | -0.001345 | -0.00625 | -0.01825
-0.54 | -0.001433 | -0.005595 | -0.0161
-0.53 | -0.0012945 | -0.00541 | -0.0188
-0.52 | -0.00116 | -0.00507 | -0.01855
-0.51 | -0.00106 | -0.005005 | -0.0165
-0.5 | -0.001031 | -0.004665 | -0.01535
-0.49 | -0.0009955 | -0.0044 | -0.011525
-0.48 | -0.0008465 | -0.004385 | -0.011385
-0.47 | -0.0007315 | -0.00316 | -0.012715
-0.46 | -0.000544 | -0.002555 | -0.008665
-0.45 | -0.000289 | -0.00192 | -0.006385
-0.44 | -6.45e-05 | -0.00158 | -0.00446
-0.43 | 0.000288 | -0.000535 | -0.00065
-0.42 | 0.000688 | 0.00184 | 0.005385
-0.41 | 0.0012805 | 0.00382 | 0.013825
-0.4 | 0.002158 | 0.006545 | 0.023705
-0.39 | 0.0033805 | 0.01138 | 0.040315
-0.38 | 0.0050055 | 0.01749 | 0.06532
-0.37 | 0.007056 | 0.024845 | 0.092085
-0.36 | 0.010043 | 0.0356 | 0.1291
-0.35 | 0.016616 | 0.05137 | 0.18885
-0.34 | 0.0227655 | 0.07225 | 0.2717
-0.33 | 0.029065 | 0.101065 | 0.3838
-0.32 | 0.04025 | 0.149255 | 0.5322
-0.31 | 0.05606 | 0.20513 | 0.75485
-0.3 | 0.07783 | 0.27445 | 1.0595
-0.29 | 0.10572 | 0.3829 | 1.46325
-0.28 | 0.15946 | 0.5318 | 2.03065
-0.27 | 0.218615 | 0.7273 | 2.82
-0.26 | 0.28305 | 1.0072 | 3.829
-0.25 | 0.38365 | 1.39525 | 5.2465
-0.24 | 0.5297 | 1.8806 | 7.1245
-0.23 | 0.72545 | 2.59 | 9.816
-0.22 | 0.98695 | 3.5005 | 13.09
-0.21 | 1.372 | 4.7155 | 17.611
-0.2 | 1.8472 | 6.39 | 23.6895
-0.19 | 2.4925 | 8.573 | 31.545
-0.18 | 3.366 | 11.5235 | 41.53
-0.17 | 4.497 | 15.396 | 54.545
-0.16 | 6.0615 | 20.372 | 70.585
-0.15 | 8.1795 | 27.105 | 90.465
-0.14 | 10.917 | 35.545 | 114.325
-0.13 | 14.702 | 46.36 | 143.885
-0.12 | 19.4505 | 59.625 | 177.38
-0.11 | 25.495 | 75.745 | 213.4
-0.1 | 33.65 | 97.505 | 258.5
-0.09 | 43.345 | 121.955 | 303.15
-0.08 | 55.755 | 149.805 | 348.9
-0.07 | 70.93 | 184.5 | 400.1
-0.06 | 89.34 | 224.25 | 452.65
-0.05 | 111.87 | 267.95 | 504.35
-0.04 | 134.785 | 316.2 | 556.9
-0.03 | 162.61 | 360.85 | 615.75
-0.02 | 194.95 | 410.7 | 667.55
-0.01 | 231.05 | 471.25 | 719.65
0 | 265.65 | 525.15 | 764.1
0.01 | 297.9 | 569.35 | 805.5
0.02 | 336.8 | 625.8 | 852
0.03 | 373.9 | 682.7 | 895.5
0.04 | 408.2 | 723.1 | 933.5
0.05 | 436.3 | 764.5 | 970.5
0.06 | 462.15 | 812 | 1005.5
0.07 | 482.7 | 858 | 1029.5
0.08 | 496.8 | 884.5 | 1057
0.09 | 510.15 | 916 | 1087
0.1 | 509.65 | 950.5 | 1114.5
0.11 | 517.95 | 980 | 1125.5
0.12 | 529 | 1007 | 1145.5
0.13 | 523 | 1027 | 1172
0.14 | 511 | 1047 | 1174.5
0.15 | 488.5 | 1068.5 | 1195.5
0.16 | 474.5 | 1089.5 | 1202.5
0.17 | 469 | 1094 | 1203
0.18 | 455.5 | 1109 | 1216.5
0.19 | 437 | 1131 | 1218.5
0.2 | 416 | 1139.5 | 1236
0.21 | 388.5 | 1149 | 1233
0.22 | 363 | 1142 | 1229
0.23 | 346.5 | 1143 | 1232.5
0.24 | 341 | 1162 | 1230.5
0.25 | 324.5 | 1157.5 | 1220.5
0.26 | 305.5 | 1151.5 | 1215
0.27 | 274 | 1150 | 1221.5
0.28 | 243 | 1142.5 | 1213.5
0.29 | 244.5 | 1142.5 | 1209
0.3 | 242.5 | 1141.5 | 1189
0.31 | 234.5 | 1126 | 1179.5
0.32 | 212.5 | 1120 | 1183.5
0.33 | 179 | 1115 | 1167
0.34 | 168.5 | 1094.5 | 1147
0.35 | 190.5 | 1079.5 | 1130
0.36 | 179.5 | 1068.5 | 1127
0.37 | 138 | 1056 | 1116
0.38 | 128 | 1031.5 | 1091
0.39 | 132.5 | 1008.5 | 1063.5
0.4 | 145.5 | 998 | 1048.5
0.41 | 130.5 | 982 | 1043
0.42 | 91 | 955 | 1022
0.43 | 94 | 922.5 | 999.5
0.44 | 106.5 | 902 | 969.5
0.45 | 111 | 885 | 942
0.46 | 95.5 | 857 | 917.5
0.47 | 69.5 | 825 | 915
0.48 | 71.5 | 791 | 885
0.49 | 102.5 | 768 | 865
0.5 | 127 | 762 | 890