## IDS-VDS Characteristic (mA-mm)
VGS (V) | VDS = 0.100 V | VDS = 0.500 V | VDS = 0.900 V
-0.75 | 0.0006892 | 0.0031074 | 0.010726
-0.74 | 0.000661 | 0.0030022 | 0.010396
-0.73 | 0.0006329 | 0.0028969 | 0.010125
-0.72 | 0.000608 | 0.0027919 | 0.009865
-0.71 | 0.0005805 | 0.0027162 | 0.00956
-0.7 | 0.0005565 | 0.0026102 | 0.009325
-0.69 | 0.00053 | 0.0025104 | 0.008972
-0.68 | 0.0005053 | 0.0024285 | 0.008744
-0.67 | 0.0004846 | 0.0023347 | 0.008525
-0.66 | 0.00046272 | 0.0022556 | 0.008233
-0.65 | 0.00044275 | 0.0021646 | 0.007968
-0.64 | 0.00042527 | 0.0021014 | 0.007716
-0.63 | 0.00040484 | 0.002019 | 0.007466
-0.62 | 0.00038796 | 0.0019516 | 0.007263
-0.61 | 0.00037068 | 0.0018812 | 0.007032
-0.6 | 0.0003507 | 0.0018215 | 0.006809
-0.59 | 0.00033612 | 0.0017642 | 0.006638
-0.58 | 0.00032035 | 0.0016782 | 0.006443
-0.57 | 0.0003052 | 0.0016254 | 0.006203
-0.56 | 0.00029406 | 0.0015608 | 0.006029
-0.55 | 0.00027957 | 0.0015124 | 0.005834
-0.54 | 0.00026506 | 0.0014606 | 0.005639
-0.53 | 0.00025541 | 0.0014095 | 0.005509
-0.52 | 0.00024404 | 0.00136 | 0.005333
-0.51 | 0.00023306 | 0.0013075 | 0.00519
-0.5 | 0.00022013 | 0.0012601 | 0.005035
-0.49 | 0.00021244 | 0.0012138 | 0.0049001
-0.48 | 0.00020182 | 0.0011791 | 0.0047566
-0.47 | 0.00019554 | 0.0011448 | 0.0046528
-0.46 | 0.0001896 | 0.0011228 | 0.0045375
-0.45 | 0.00018446 | 0.0010968 | 0.0044494
-0.44 | 0.00018366 | 0.0010784 | 0.004415
-0.43 | 0.00018491 | 0.0010781 | 0.0043769
-0.42 | 0.0001893 | 0.0010818 | 0.0044146
-0.41 | 0.00020064 | 0.0011135 | 0.0045192
-0.4 | 0.00021777 | 0.0011681 | 0.0047107
-0.39 | 0.0002455 | 0.0012621 | 0.0050378
-0.38 | 0.00028586 | 0.0014014 | 0.0055168
-0.37 | 0.00034468 | 0.0016055 | 0.006302
-0.36 | 0.00042794 | 0.0019047 | 0.007369
-0.35 | 0.00054707 | 0.0023304 | 0.008924
-0.34 | 0.0007595 | 0.0029364 | 0.011215
-0.33 | 0.0010035 | 0.0037674 | 0.01436
-0.32 | 0.0013429 | 0.0049504 | 0.018882
-0.31 | 0.0018058 | 0.006779 | 0.025226
-0.3 | 0.0024511 | 0.009141 | 0.033986
-0.29 | 0.0033494 | 0.012368 | 0.046483
-0.28 | 0.0045811 | 0.016754 | 0.06403
-0.27 | 0.00653 | 0.022932 | 0.08757
-0.26 | 0.008929 | 0.031414 | 0.12016
-0.25 | 0.012188 | 0.043117 | 0.16539
-0.24 | 0.016669 | 0.06006 | 0.22541
-0.23 | 0.022843 | 0.08192 | 0.30971
-0.22 | 0.031108 | 0.11105 | 0.4197
-0.21 | 0.042564 | 0.1523 | 0.5719
-0.2 | 0.05844 | 0.20659 | 0.7753
-0.19 | 0.07952 | 0.27945 | 1.045
-0.18 | 0.10837 | 0.38013 | 1.4162
-0.17 | 0.14734 | 0.51414 | 1.8886
-0.16 | 0.19867 | 0.6944 | 2.4994
-0.15 | 0.26932 | 0.924 | 3.3117
-0.14 | 0.36328 | 1.2396 | 4.3255
-0.13 | 0.48783 | 1.6431 | 5.6104
-0.12 | 0.659 | 2.1683 | 7.249
-0.11 | 0.8784 | 2.8386 | 9.205
-0.1 | 1.1703 | 3.6958 | 11.528
-0.09 | 1.5497 | 4.7773 | 14.39
-0.08 | 2.0447 | 6.144 | 17.619
-0.07 | 2.6712 | 7.834 | 21.41
-0.06 | 3.4649 | 9.845 | 25.673
-0.05 | 4.4526 | 12.328 | 30.582
-0.04 | 5.6889 | 15.229 | 35.886
-0.03 | 7.182 | 18.631 | 41.762
-0.02 | 8.973 | 22.53 | 48.22
-0.01 | 11.108 | 26.96 | 55.049
0 | 13.61 | 31.954 | 62.6
0.01 | 16.442 | 37.495 | 70.47
0.02 | 19.64 | 43.508 | 78.82
0.03 | 23.237 | 50.076 | 87.69
0.04 | 27.08 | 57.14 | 96.95
0.05 | 31.33 | 64.67 | 106.31
0.06 | 35.849 | 72.49 | 116.27
0.07 | 40.633 | 80.95 | 126.58
0.08 | 45.625 | 89.69 | 137.05
0.09 | 50.683 | 98.72 | 147.89
0.1 | 55.851 | 108.15 | 158.76
0.11 | 61.03 | 117.75 | 170.08
0.12 | 66.32 | 127.85 | 181.61
0.13 | 71.49 | 138.05 | 193.2
0.14 | 76.6 | 148.49 | 204.86
0.15 | 81.66 | 159.05 | 216.83
0.16 | 86.72 | 169.92 | 228.91
0.17 | 91.45 | 180.93 | 240.92
0.18 | 96.03 | 191.96 | 253.15
0.19 | 100.34 | 203.26 | 265.15
0.2 | 104.54 | 214.38 | 277.54
0.21 | 108.63 | 226.06 | 290
0.22 | 112.58 | 237.53 | 302.28
0.23 | 116.19 | 249.02 | 314.73
0.24 | 119.5 | 260.62 | 326.9
0.25 | 122.82 | 272.25 | 339.34
0.26 | 125.88 | 283.89 | 351.58
0.27 | 128.78 | 295.33 | 363.87
0.28 | 131.61 | 306.87 | 375.93
0.29 | 134.13 | 318.31 | 388.07
0.3 | 136.62 | 329.89 | 400.25
0.31 | 138.67 | 341.29 | 412.13
0.32 | 140.8 | 352.56 | 423.93
0.33 | 142.94 | 363.75 | 435.54
0.34 | 144.99 | 374.64 | 447.25
0.35 | 146.69 | 385.74 | 458.8
0.36 | 148.17 | 396.51 | 470
0.37 | 149.83 | 407.15 | 481.36
0.38 | 151.4 | 417.68 | 492.28
0.39 | 152.98 | 427.84 | 503.23
0.4 | 153.97 | 438.01 | 513.83
0.41 | 155.15 | 447.83 | 524.28
0.42 | 156.45 | 457.65 | 534.69
0.43 | 157.49 | 466.99 | 544.79
0.44 | 158.77 | 476.24 | 554.69
0.45 | 159.47 | 485.21 | 564.38
0.46 | 160.36 | 493.89 | 573.6
0.47 | 161.37 | 502.31 | 583
0.48 | 162.31 | 510.37 | 591.8
0.49 | 163.13 | 518.36 | 600.7
0.5 | 163.71 | 525.81 | 609.2

## Tranconductance (mS-mm)
VGS (V) | VDS = 0.100 V | VDS = 0.500 V | VDS = 0.900 V
-0.75 | -0.00282 | -0.01052 | -0.033
-0.74 | -0.002815 | -0.010525 | -0.03005
-0.73 | -0.00265 | -0.010515 | -0.02655
-0.72 | -0.00262 | -0.009035 | -0.02825
-0.71 | -0.002575 | -0.009085 | -0.027
-0.7 | -0.002525 | -0.01029 | -0.0294
-0.69 | -0.00256 | -0.009085 | -0.02905
-0.68 | -0.00227 | -0.008785 | -0.02235
-0.67 | -0.002129 | -0.008645 | -0.02555
-0.66 | -0.0020925 | -0.008505 | -0.02785
-0.65 | -0.0018725 | -0.00771 | -0.02585
-0.64 | -0.0018955 | -0.00728 | -0.0251
-0.63 | -0.0018655 | -0.00749 | -0.02265
-0.62 | -0.001708 | -0.00689 | -0.0217
-0.61 | -0.001863 | -0.006505 | -0.0227
-0.6 | -0.001728 | -0.00585 | -0.0197
-0.59 | -0.0015175 | -0.007165 | -0.0183
-0.58 | -0.001546 | -0.00694 | -0.02175
-0.57 | -0.0013145 | -0.00587 | -0.0207
-0.56 | -0.0012815 | -0.00565 | -0.01845
-0.55 | -0.00145 | -0.00501 | -0.0195
-0.54 | -0.001208 | -0.005145 | -0.01625
-0.53 | -0.001051 | -0.00503 | -0.0153
-0.52 | -0.0011175 | -0.0051 | -0.01595
-0.51 | -0.0011955 | -0.004995 | -0.0149
-0.5 | -0.001031 | -0.004685 | -0.014495
-0.49 | -0.0009155 | -0.00405 | -0.01392
-0.48 | -0.000845 | -0.00345 | -0.012365
-0.47 | -0.000611 | -0.002815 | -0.010955
-0.46 | -0.000554 | -0.0024 | -0.01017
-0.45 | -0.000297 | -0.00222 | -0.006125
-0.44 | 2.25e-05 | -0.000935 | -0.003625
-0.43 | 0.000282 | 0.00017 | -2e-05
-0.42 | 0.0007865 | 0.00177 | 0.007115
-0.41 | 0.0014235 | 0.004315 | 0.014805
-0.4 | 0.002243 | 0.00743 | 0.02593
-0.39 | 0.0034045 | 0.011665 | 0.040305
-0.38 | 0.004959 | 0.01717 | 0.06321
-0.37 | 0.007104 | 0.025165 | 0.09261
-0.36 | 0.0101195 | 0.036245 | 0.1311
-0.35 | 0.016578 | 0.051585 | 0.1923
-0.34 | 0.0228215 | 0.07185 | 0.2718
-0.33 | 0.02917 | 0.1007 | 0.38335
-0.32 | 0.040115 | 0.15058 | 0.5433
-0.31 | 0.05541 | 0.20953 | 0.7552
-0.3 | 0.07718 | 0.27945 | 1.06285
-0.29 | 0.1065 | 0.38065 | 1.5022
-0.28 | 0.15903 | 0.5282 | 2.05435
-0.27 | 0.217395 | 0.733 | 2.8065
-0.26 | 0.2829 | 1.00925 | 3.891
-0.25 | 0.387 | 1.4323 | 5.2625
-0.24 | 0.53275 | 1.94015 | 7.216
-0.23 | 0.72195 | 2.5495 | 9.7145
-0.22 | 0.98605 | 3.519 | 13.1095
-0.21 | 1.3666 | 4.777 | 17.78
-0.2 | 1.8478 | 6.3575 | 23.655
-0.19 | 2.4965 | 8.677 | 32.045
-0.18 | 3.391 | 11.7345 | 42.18
-0.17 | 4.515 | 15.7135 | 54.16
-0.16 | 6.099 | 20.493 | 71.155
-0.15 | 8.2305 | 27.26 | 91.305
-0.14 | 10.9255 | 35.955 | 114.935
-0.13 | 14.786 | 46.435 | 146.175
-0.12 | 19.5285 | 59.775 | 179.73
-0.11 | 25.565 | 76.375 | 213.95
-0.1 | 33.565 | 96.935 | 259.25
-0.09 | 43.72 | 122.41 | 304.55
-0.08 | 56.075 | 152.835 | 351
-0.07 | 71.01 | 185.05 | 402.7
-0.06 | 89.07 | 224.7 | 458.6
-0.05 | 111.2 | 269.2 | 510.65
-0.04 | 136.47 | 315.15 | 559
-0.03 | 164.205 | 365.05 | 616.7
-0.02 | 196.3 | 416.45 | 664.35
-0.01 | 231.85 | 471.2 | 719
0 | 266.7 | 526.75 | 771.05
0.01 | 301.5 | 577.7 | 811
0.02 | 339.75 | 629.05 | 861
0.03 | 372 | 681.6 | 906.5
0.04 | 404.65 | 729.7 | 931
0.05 | 438.45 | 767.5 | 966
0.06 | 465.15 | 814 | 1013.5
0.07 | 488.8 | 860 | 1039
0.08 | 502.5 | 888.5 | 1065.5
0.09 | 511.3 | 923 | 1085.5
0.1 | 517.35 | 951.5 | 1109.5
0.11 | 523.45 | 985 | 1142.5
0.12 | 523 | 1015 | 1156
0.13 | 514 | 1032 | 1162.5
0.14 | 508.5 | 1050 | 1181.5
0.15 | 506 | 1071.5 | 1202.5
0.16 | 489.5 | 1094 | 1204.5
0.17 | 465.5 | 1102 | 1212
0.18 | 444.5 | 1116.5 | 1211.5
0.19 | 425.5 | 1121 | 1219.5
0.2 | 414.5 | 1140 | 1242.5
0.21 | 402 | 1157.5 | 1237
0.22 | 378 | 1148 | 1236.5
0.23 | 346 | 1154.5 | 1231
0.24 | 331.5 | 1161.5 | 1230.5
0.25 | 319 | 1163.5 | 1234
0.26 | 298 | 1154 | 1226.5
0.27 | 286.5 | 1149 | 1217.5
0.28 | 267.5 | 1149 | 1210
0.29 | 250.5 | 1151 | 1216
0.3 | 227 | 1149 | 1203
0.31 | 209 | 1133.5 | 1184
0.32 | 213.5 | 1123 | 1170.5
0.33 | 209.5 | 1104 | 1166
0.34 | 187.5 | 1099.5 | 1163
0.35 | 159 | 1093.5 | 1137.5
0.36 | 157 | 1070.5 | 1128
0.37 | 161.5 | 1058.5 | 1114
0.38 | 157.5 | 1034.5 | 1093.5
0.39 | 128.5 | 1016.5 | 1077.5
0.4 | 108.5 | 999.5 | 1052.5
0.41 | 124 | 982 | 1043
0.42 | 117 | 958 | 1025.5
0.43 | 116 | 929.5 | 1000
0.44 | 99 | 911 | 979.5
0.45 | 79.5 | 882.5 | 945.5
0.46 | 95 | 855 | 931
0.47 | 97.5 | 824 | 910
0.48 | 88 | 802.5 | 885
0.49 | 70 | 772 | 870
0.5 | 58 | 745 | 850