## IDS-VDS Characteristic (mA-mm)
VGS (V) | VDS = 0.100 V | VDS = 0.500 V | VDS = 0.900 V
-0.75 | 0.0007363 | 0.0032913 | 0.011323
-0.74 | 0.0007049 | 0.0031885 | 0.010988
-0.73 | 0.0006747 | 0.0030903 | 0.010659
-0.72 | 0.0006481 | 0.0029883 | 0.01035
-0.71 | 0.0006186 | 0.0028904 | 0.010078
-0.7 | 0.0005929 | 0.0027851 | 0.009747
-0.69 | 0.0005646 | 0.0026971 | 0.009483
-0.68 | 0.0005368 | 0.0025983 | 0.009173
-0.67 | 0.0005185 | 0.0025032 | 0.008899
-0.66 | 0.00049423 | 0.0024211 | 0.008604
-0.65 | 0.00047397 | 0.0023224 | 0.008393
-0.64 | 0.00045481 | 0.0022363 | 0.008185
-0.63 | 0.00043073 | 0.0021753 | 0.007919
-0.62 | 0.00040866 | 0.0021015 | 0.007641
-0.61 | 0.00039241 | 0.0020276 | 0.007418
-0.6 | 0.00037604 | 0.0019501 | 0.007194
-0.59 | 0.00035668 | 0.0018762 | 0.006967
-0.58 | 0.00034125 | 0.0018132 | 0.006735
-0.57 | 0.00032544 | 0.0017325 | 0.006584
-0.56 | 0.00031188 | 0.0016568 | 0.006342
-0.55 | 0.00029819 | 0.0016205 | 0.006148
-0.54 | 0.00028272 | 0.0015547 | 0.005949
-0.53 | 0.00026985 | 0.0015002 | 0.005763
-0.52 | 0.00025753 | 0.0014456 | 0.005571
-0.51 | 0.00024356 | 0.0013903 | 0.005404
-0.5 | 0.00023148 | 0.0013373 | 0.005258
-0.49 | 0.00022195 | 0.0012968 | 0.005115
-0.48 | 0.00021433 | 0.0012541 | 0.004996
-0.47 | 0.00020711 | 0.0012214 | 0.0048648
-0.46 | 0.00019876 | 0.0011841 | 0.0047537
-0.45 | 0.00019316 | 0.0011584 | 0.0046512
-0.44 | 0.00019172 | 0.001134 | 0.0046068
-0.43 | 0.00019217 | 0.0011296 | 0.0045805
-0.42 | 0.0001978 | 0.0011468 | 0.0045833
-0.41 | 0.00020694 | 0.0011649 | 0.0046823
-0.4 | 0.00022315 | 0.0012118 | 0.0048605
-0.39 | 0.00024999 | 0.0012996 | 0.0051561
-0.38 | 0.00029002 | 0.0014347 | 0.0056577
-0.37 | 0.00034771 | 0.0016307 | 0.006465
-0.36 | 0.00043128 | 0.0019182 | 0.007511
-0.35 | 0.00054796 | 0.0023415 | 0.009041
-0.34 | 0.0007585 | 0.0029451 | 0.011268
-0.33 | 0.0009986 | 0.0037723 | 0.014433
-0.32 | 0.0013308 | 0.0049372 | 0.018799
-0.31 | 0.0017969 | 0.00676 | 0.025075
-0.3 | 0.0024392 | 0.009037 | 0.034081
-0.29 | 0.0033387 | 0.012261 | 0.046483
-0.28 | 0.0045546 | 0.016625 | 0.06346
-0.27 | 0.006518 | 0.022796 | 0.0871
-0.26 | 0.008899 | 0.031291 | 0.11948
-0.25 | 0.012169 | 0.042788 | 0.16426
-0.24 | 0.016623 | 0.05896 | 0.22448
-0.23 | 0.022796 | 0.08102 | 0.30713
-0.22 | 0.031122 | 0.11065 | 0.41951
-0.21 | 0.042349 | 0.15043 | 0.56982
-0.2 | 0.05822 | 0.20569 | 0.7712
-0.19 | 0.0794 | 0.27732 | 1.045
-0.18 | 0.10817 | 0.37754 | 1.4091
-0.17 | 0.14638 | 0.50896 | 1.8766
-0.16 | 0.19835 | 0.6868 | 2.5
-0.15 | 0.26798 | 0.9188 | 3.2857
-0.14 | 0.36218 | 1.2294 | 4.3029
-0.13 | 0.48747 | 1.6297 | 5.5743
-0.12 | 0.6572 | 2.1414 | 7.196
-0.11 | 0.8786 | 2.8199 | 9.126
-0.1 | 1.1679 | 3.6799 | 11.422
-0.09 | 1.5448 | 4.7763 | 14.267
-0.08 | 2.0374 | 6.1 | 17.514
-0.07 | 2.6658 | 7.776 | 21.237
-0.06 | 3.459 | 9.799 | 25.544
-0.05 | 4.4633 | 12.249 | 30.332
-0.04 | 5.6704 | 15.19 | 35.735
-0.03 | 7.154 | 18.458 | 41.539
-0.02 | 8.921 | 22.427 | 47.912
-0.01 | 11.058 | 26.792 | 54.814
0 | 13.54 | 31.883 | 62.38
0.01 | 16.383 | 37.285 | 70.21
0.02 | 19.535 | 43.302 | 78.45
0.03 | 23.113 | 49.901 | 87.29
0.04 | 27.038 | 56.945 | 96.47
0.05 | 31.215 | 64.31 | 105.89
0.06 | 35.754 | 72.27 | 115.83
0.07 | 40.521 | 80.73 | 126.13
0.08 | 45.401 | 89.31 | 136.55
0.09 | 50.471 | 98.47 | 147.33
0.1 | 55.628 | 107.81 | 158.15
0.11 | 60.79 | 117.53 | 169.47
0.12 | 66.05 | 127.53 | 181.04
0.13 | 71.37 | 137.56 | 192.58
0.14 | 76.52 | 148.09 | 204.3
0.15 | 81.6 | 158.72 | 216
0.16 | 86.41 | 169.54 | 228.19
0.17 | 91.14 | 180.5 | 240.21
0.18 | 95.71 | 191.49 | 252.33
0.19 | 100.22 | 202.69 | 264.37
0.2 | 104.51 | 214.04 | 276.73
0.21 | 108.67 | 225.54 | 289.18
0.22 | 112.21 | 236.87 | 301.52
0.23 | 115.8 | 248.49 | 313.85
0.24 | 119.29 | 260.03 | 325.99
0.25 | 122.62 | 271.64 | 338.4
0.26 | 125.92 | 283.22 | 350.64
0.27 | 128.77 | 294.56 | 362.88
0.28 | 131.32 | 306.16 | 375.08
0.29 | 133.81 | 317.68 | 387.02
0.3 | 136.27 | 329.18 | 399.17
0.31 | 138.75 | 340.49 | 411.05
0.32 | 140.94 | 351.61 | 422.86
0.33 | 142.87 | 362.84 | 434.44
0.34 | 144.55 | 373.93 | 446.11
0.35 | 146.45 | 384.92 | 457.56
0.36 | 148.21 | 395.44 | 468.77
0.37 | 149.86 | 406.18 | 480.06
0.38 | 151.12 | 416.75 | 490.92
0.39 | 152.32 | 426.97 | 501.84
0.4 | 154 | 437 | 512.47
0.41 | 155.28 | 446.71 | 522.87
0.42 | 156.21 | 456.52 | 533.25
0.43 | 157.24 | 466.01 | 543.22
0.44 | 158.19 | 475.19 | 553.23
0.45 | 159.56 | 484.07 | 562.83
0.46 | 160.52 | 492.77 | 572
0.47 | 161.14 | 501.15 | 581.2
0.48 | 161.91 | 509.38 | 590.2
0.49 | 162.89 | 517.22 | 599.2
0.5 | 163.85 | 524.67 | 607.4

## Tranconductance (mS-mm)
VGS (V) | VDS = 0.100 V | VDS = 0.500 V | VDS = 0.900 V
-0.75 | -0.00314 | -0.01028 | -0.0335
-0.74 | -0.00308 | -0.01005 | -0.0332
-0.73 | -0.00284 | -0.01001 | -0.0319
-0.72 | -0.002805 | -0.009995 | -0.02905
-0.71 | -0.00276 | -0.01016 | -0.03015
-0.7 | -0.0027 | -0.009665 | -0.02975
-0.69 | -0.002805 | -0.00934 | -0.0287
-0.68 | -0.002305 | -0.009695 | -0.0292
-0.67 | -0.0021285 | -0.00886 | -0.02845
-0.66 | -0.0022265 | -0.00904 | -0.0253
-0.65 | -0.001971 | -0.00924 | -0.02095
-0.64 | -0.002162 | -0.007355 | -0.0237
-0.63 | -0.0023075 | -0.00674 | -0.0272
-0.62 | -0.001916 | -0.007385 | -0.02505
-0.61 | -0.001631 | -0.00757 | -0.02235
-0.6 | -0.0017865 | -0.00757 | -0.02255
-0.59 | -0.0017395 | -0.006845 | -0.02295
-0.58 | -0.001562 | -0.007185 | -0.01915
-0.57 | -0.0014685 | -0.00782 | -0.01965
-0.56 | -0.0013625 | -0.0056 | -0.0218
-0.55 | -0.001458 | -0.005105 | -0.01965
-0.54 | -0.001417 | -0.006015 | -0.01925
-0.53 | -0.0012595 | -0.005455 | -0.0189
-0.52 | -0.0013145 | -0.005495 | -0.01795
-0.51 | -0.0013025 | -0.005415 | -0.01565
-0.5 | -0.0010805 | -0.004675 | -0.01445
-0.49 | -0.0008575 | -0.00416 | -0.0131
-0.48 | -0.000742 | -0.00377 | -0.01251
-0.47 | -0.0007785 | -0.0035 | -0.012115
-0.46 | -0.0006975 | -0.00315 | -0.01068
-0.45 | -0.000352 | -0.002505 | -0.007345
-0.44 | -4.95e-05 | -0.00144 | -0.003535
-0.43 | 0.000304 | 0.00064 | -0.001175
-0.42 | 0.0007385 | 0.001765 | 0.00509
-0.41 | 0.0012675 | 0.00325 | 0.01386
-0.4 | 0.0021525 | 0.006735 | 0.02369
-0.39 | 0.0033435 | 0.011145 | 0.03986
-0.38 | 0.004886 | 0.016555 | 0.065445
-0.37 | 0.007063 | 0.024175 | 0.092665
-0.36 | 0.0100125 | 0.03554 | 0.1288
-0.35 | 0.016361 | 0.051345 | 0.18785
-0.34 | 0.022532 | 0.07154 | 0.2696
-0.33 | 0.028615 | 0.099605 | 0.37655
-0.32 | 0.039915 | 0.149385 | 0.5321
-0.31 | 0.05542 | 0.20499 | 0.7641
-0.3 | 0.07709 | 0.27505 | 1.0704
-0.29 | 0.10577 | 0.3794 | 1.46895
-0.28 | 0.158965 | 0.52675 | 2.03085
-0.27 | 0.21722 | 0.7333 | 2.801
-0.26 | 0.28255 | 0.9996 | 3.858
-0.25 | 0.3862 | 1.38345 | 5.25
-0.24 | 0.53135 | 1.9116 | 7.1435
-0.23 | 0.72495 | 2.5845 | 9.7515
-0.22 | 0.97765 | 3.4705 | 13.1345
-0.21 | 1.3549 | 4.752 | 17.5845
-0.2 | 1.85255 | 6.3445 | 23.759
-0.19 | 2.4975 | 8.5925 | 31.895
-0.18 | 3.349 | 11.582 | 41.58
-0.17 | 4.509 | 15.463 | 54.545
-0.16 | 6.08 | 20.492 | 70.455
-0.15 | 8.1915 | 27.13 | 90.145
-0.14 | 10.9745 | 35.545 | 114.43
-0.13 | 14.751 | 45.6 | 144.655
-0.12 | 19.5565 | 59.51 | 177.585
-0.11 | 25.535 | 76.925 | 211.3
-0.1 | 33.31 | 97.82 | 257.05
-0.09 | 43.475 | 121.005 | 304.6
-0.08 | 56.05 | 149.985 | 348.5
-0.07 | 71.08 | 184.95 | 401.5
-0.06 | 89.875 | 223.65 | 454.75
-0.05 | 110.57 | 269.55 | 509.55
-0.04 | 134.535 | 310.45 | 560.35
-0.03 | 162.53 | 361.85 | 608.85
-0.02 | 195.2 | 416.7 | 663.75
-0.01 | 230.95 | 472.8 | 723.4
0 | 266.25 | 524.65 | 769.8
0.01 | 299.75 | 570.95 | 803.5
0.02 | 336.5 | 630.8 | 854
0.03 | 375.15 | 682.15 | 901
0.04 | 405.1 | 720.45 | 930
0.05 | 435.8 | 766.25 | 968
0.06 | 465.3 | 821 | 1012
0.07 | 482.35 | 852 | 1036
0.08 | 497.5 | 887 | 1060
0.09 | 511.35 | 925 | 1080
0.1 | 515.95 | 953 | 1107
0.11 | 521.1 | 986 | 1144.5
0.12 | 529 | 1001.5 | 1155.5
0.13 | 523.5 | 1028 | 1163
0.14 | 511.5 | 1058 | 1171
0.15 | 494.5 | 1072.5 | 1194.5
0.16 | 477 | 1089 | 1210.5
0.17 | 465 | 1097.5 | 1207
0.18 | 454 | 1109.5 | 1208
0.19 | 440 | 1127.5 | 1220
0.2 | 422.5 | 1142.5 | 1240.5
0.21 | 385 | 1141.5 | 1239.5
0.22 | 356.5 | 1147.5 | 1233.5
0.23 | 354 | 1158 | 1223.5
0.24 | 341 | 1157.5 | 1227.5
0.25 | 331.5 | 1159.5 | 1232.5
0.26 | 307.5 | 1146 | 1224
0.27 | 270 | 1147 | 1222
0.28 | 252 | 1156 | 1207
0.29 | 247.5 | 1151 | 1204.5
0.3 | 247 | 1140.5 | 1201.5
0.31 | 233.5 | 1121.5 | 1184.5
0.32 | 206 | 1117.5 | 1169.5
0.33 | 180.5 | 1116 | 1162.5
0.34 | 179 | 1104 | 1156
0.35 | 183 | 1075.5 | 1133
0.36 | 170.5 | 1063 | 1125
0.37 | 145.5 | 1065.5 | 1107.5
0.38 | 123 | 1039.5 | 1089
0.39 | 144 | 1012.5 | 1077.5
0.4 | 148 | 987 | 1051.5
0.41 | 110.5 | 976 | 1039
0.42 | 98 | 965 | 1017.5
0.43 | 99 | 933.5 | 999
0.44 | 116 | 903 | 980.5
0.45 | 116.5 | 879 | 938.5
0.46 | 79 | 854 | 918.5
0.47 | 69.5 | 830.5 | 910
0.48 | 87.5 | 803.5 | 900
0.49 | 97 | 764.5 | 860
0.5 | 96 | 745 | 820