## IDS-VDS Characteristic (mA-mm)
VGS (V) | VDS = 0.100 V | VDS = 0.500 V | VDS = 0.900 V
-0.75 | 0.0007019 | 0.0031639 | 0.010938
-0.74 | 0.0006711 | 0.0030555 | 0.010642
-0.73 | 0.0006455 | 0.0029703 | 0.010302
-0.72 | 0.0006191 | 0.0028585 | 0.009965
-0.71 | 0.0005926 | 0.0027584 | 0.009758
-0.7 | 0.0005627 | 0.0026592 | 0.009465
-0.69 | 0.0005388 | 0.0025684 | 0.009178
-0.68 | 0.0005172 | 0.0024931 | 0.008902
-0.67 | 0.00049083 | 0.0024018 | 0.008609
-0.66 | 0.00047111 | 0.0022975 | 0.008364
-0.65 | 0.00045008 | 0.0022318 | 0.008136
-0.64 | 0.00043062 | 0.0021542 | 0.007907
-0.63 | 0.0004124 | 0.0020689 | 0.007682
-0.62 | 0.00038938 | 0.001999 | 0.007466
-0.61 | 0.0003723 | 0.0019249 | 0.00726
-0.6 | 0.00035493 | 0.0018493 | 0.006973
-0.59 | 0.00034036 | 0.0017861 | 0.006779
-0.58 | 0.00032352 | 0.0017113 | 0.006604
-0.57 | 0.00030925 | 0.0016576 | 0.006385
-0.56 | 0.0002955 | 0.0015967 | 0.006169
-0.55 | 0.00028168 | 0.0015402 | 0.006004
-0.54 | 0.00026631 | 0.0014943 | 0.005828
-0.53 | 0.00025324 | 0.001429 | 0.005642
-0.52 | 0.0002413 | 0.0013803 | 0.005489
-0.51 | 0.00023092 | 0.0013279 | 0.005325
-0.5 | 0.00022079 | 0.0012825 | 0.005177
-0.49 | 0.00021097 | 0.0012455 | 0.005014
-0.48 | 0.00020241 | 0.0012042 | 0.0048552
-0.47 | 0.00019481 | 0.0011709 | 0.0047571
-0.46 | 0.0001884 | 0.0011332 | 0.0046608
-0.45 | 0.00018514 | 0.0011093 | 0.0045363
-0.44 | 0.00018219 | 0.0010875 | 0.0045109
-0.43 | 0.00018294 | 0.0010719 | 0.0044862
-0.42 | 0.00018824 | 0.0010842 | 0.0044864
-0.41 | 0.0001983 | 0.0011142 | 0.004582
-0.4 | 0.00021535 | 0.0011707 | 0.0047691
-0.39 | 0.00024313 | 0.0012536 | 0.0050658
-0.38 | 0.00028242 | 0.0013865 | 0.0055341
-0.37 | 0.00033965 | 0.001592 | 0.006326
-0.36 | 0.00042183 | 0.0018763 | 0.007341
-0.35 | 0.00053898 | 0.0022855 | 0.008822
-0.34 | 0.0007463 | 0.002876 | 0.011028
-0.33 | 0.000983 | 0.0037072 | 0.014065
-0.32 | 0.0013167 | 0.0048374 | 0.018388
-0.31 | 0.0017749 | 0.006604 | 0.024396
-0.3 | 0.0024215 | 0.008866 | 0.033019
-0.29 | 0.0032964 | 0.011992 | 0.044895
-0.28 | 0.0044991 | 0.016218 | 0.06132
-0.27 | 0.006434 | 0.022305 | 0.08438
-0.26 | 0.008799 | 0.030547 | 0.11538
-0.25 | 0.01199 | 0.041976 | 0.15835
-0.24 | 0.016389 | 0.05794 | 0.21656
-0.23 | 0.022423 | 0.07894 | 0.29717
-0.22 | 0.030599 | 0.10734 | 0.40419
-0.21 | 0.041793 | 0.14707 | 0.55141
-0.2 | 0.05709 | 0.20011 | 0.7452
-0.19 | 0.0778 | 0.27098 | 1.0072
-0.18 | 0.10607 | 0.3682 | 1.3564
-0.17 | 0.1436 | 0.49425 | 1.8064
-0.16 | 0.19474 | 0.6686 | 2.4112
-0.15 | 0.26209 | 0.8947 | 3.1849
-0.14 | 0.35526 | 1.194 | 4.1664
-0.13 | 0.47722 | 1.5848 | 5.4198
-0.12 | 0.644 | 2.0963 | 6.991
-0.11 | 0.8608 | 2.755 | 8.905
-0.1 | 1.1456 | 3.5761 | 11.217
-0.09 | 1.5222 | 4.6566 | 14.012
-0.08 | 1.9975 | 5.984 | 17.178
-0.07 | 2.621 | 7.635 | 20.953
-0.06 | 3.4025 | 9.6 | 25.129
-0.05 | 4.3879 | 12.041 | 29.982
-0.04 | 5.6102 | 14.917 | 35.287
-0.03 | 7.067 | 18.255 | 41.139
-0.02 | 8.841 | 22.125 | 47.454
-0.01 | 10.951 | 26.518 | 54.387
0 | 13.459 | 31.555 | 61.91
0.01 | 16.252 | 36.996 | 69.77
0.02 | 19.44 | 42.989 | 78.13
0.03 | 23.039 | 49.509 | 86.93
0.04 | 26.942 | 56.491 | 96.03
0.05 | 31.175 | 63.89 | 105.61
0.06 | 35.678 | 71.91 | 115.47
0.07 | 40.466 | 80.31 | 125.69
0.08 | 45.386 | 89.01 | 136.27
0.09 | 50.476 | 98.15 | 147.07
0.1 | 55.637 | 107.41 | 158.01
0.11 | 60.81 | 117.23 | 169.42
0.12 | 66.1 | 127.27 | 180.74
0.13 | 71.42 | 137.44 | 192.56
0.14 | 76.6 | 147.83 | 204.22
0.15 | 81.64 | 158.46 | 216.08
0.16 | 86.49 | 169.34 | 228.27
0.17 | 91.32 | 180.42 | 240.23
0.18 | 95.9 | 191.62 | 252.47
0.19 | 100.44 | 202.65 | 264.65
0.2 | 104.69 | 214.04 | 276.99
0.21 | 108.69 | 225.62 | 289.38
0.22 | 112.48 | 237.1 | 301.83
0.23 | 116.03 | 248.72 | 314.2
0.24 | 119.53 | 260.17 | 326.47
0.25 | 122.94 | 271.99 | 338.97
0.26 | 126.15 | 283.47 | 351.09
0.27 | 128.98 | 295.08 | 363.36
0.28 | 131.58 | 306.54 | 375.6
0.29 | 134.13 | 318.11 | 387.64
0.3 | 136.59 | 329.71 | 399.96
0.31 | 139.11 | 341.06 | 411.71
0.32 | 141.26 | 352.34 | 423.67
0.33 | 143.24 | 363.48 | 435.43
0.34 | 144.91 | 374.7 | 447.15
0.35 | 146.59 | 385.67 | 458.52
0.36 | 148.68 | 396.47 | 469.94
0.37 | 150.21 | 407.26 | 481.27
0.38 | 151.54 | 417.6 | 492.33
0.39 | 152.73 | 428.05 | 503.17
0.4 | 154.11 | 438.12 | 513.69
0.41 | 155.6 | 448.07 | 524.37
0.42 | 156.75 | 457.83 | 534.82
0.43 | 157.65 | 467.28 | 544.85
0.44 | 158.67 | 476.56 | 554.9
0.45 | 159.85 | 485.53 | 564.49
0.46 | 160.87 | 494.28 | 573.9
0.47 | 161.66 | 502.66 | 583
0.48 | 162.38 | 510.94 | 591.9
0.49 | 163.06 | 518.84 | 601
0.5 | 164.39 | 526.33 | 609.4

## Tranconductance (mS-mm)
VGS (V) | VDS = 0.100 V | VDS = 0.500 V | VDS = 0.900 V
-0.75 | -0.00308 | -0.01084 | -0.0296
-0.74 | -0.00282 | -0.00968 | -0.0318
-0.73 | -0.0026 | -0.00985 | -0.03385
-0.72 | -0.002645 | -0.010595 | -0.0272
-0.71 | -0.00282 | -0.009965 | -0.025
-0.7 | -0.00269 | -0.0095 | -0.029
-0.69 | -0.002275 | -0.008305 | -0.02815
-0.68 | -0.0023985 | -0.00833 | -0.02845
-0.67 | -0.0023045 | -0.00978 | -0.0269
-0.66 | -0.0020375 | -0.0085 | -0.02365
-0.65 | -0.0020245 | -0.007165 | -0.02285
-0.64 | -0.001884 | -0.008145 | -0.0227
-0.63 | -0.002062 | -0.00776 | -0.02205
-0.62 | -0.002005 | -0.0072 | -0.0211
-0.61 | -0.0017225 | -0.007485 | -0.02465
-0.6 | -0.001597 | -0.00694 | -0.02405
-0.59 | -0.0015705 | -0.0069 | -0.01845
-0.58 | -0.0015555 | -0.006425 | -0.0197
-0.57 | -0.001401 | -0.00573 | -0.02175
-0.56 | -0.0013785 | -0.00587 | -0.01905
-0.55 | -0.0014595 | -0.00512 | -0.01705
-0.54 | -0.001422 | -0.00556 | -0.0181
-0.53 | -0.0012505 | -0.0057 | -0.01695
-0.52 | -0.001116 | -0.005055 | -0.01585
-0.51 | -0.0010255 | -0.00489 | -0.0156
-0.5 | -0.0009975 | -0.00412 | -0.01555
-0.49 | -0.000919 | -0.003915 | -0.01609
-0.48 | -0.000808 | -0.00373 | -0.012845
-0.47 | -0.0007005 | -0.00355 | -0.00972
-0.46 | -0.0004835 | -0.00308 | -0.01104
-0.45 | -0.0003105 | -0.002285 | -0.007495
-0.44 | -0.00011 | -0.00187 | -0.002505
-0.43 | 0.0003025 | -0.000165 | -0.001225
-0.42 | 0.000768 | 0.002115 | 0.00479
-0.41 | 0.0013555 | 0.004325 | 0.014135
-0.4 | 0.0022415 | 0.00697 | 0.02419
-0.39 | 0.0033535 | 0.01079 | 0.03825
-0.38 | 0.004826 | 0.01692 | 0.06301
-0.37 | 0.0069705 | 0.02449 | 0.090345
-0.36 | 0.0099665 | 0.034675 | 0.1248
-0.35 | 0.0162235 | 0.049985 | 0.18435
-0.34 | 0.022201 | 0.071085 | 0.26215
-0.33 | 0.02852 | 0.09807 | 0.368
-0.32 | 0.039595 | 0.14484 | 0.51655
-0.31 | 0.05524 | 0.20143 | 0.73155
-0.3 | 0.076075 | 0.2694 | 1.02495
-0.29 | 0.10388 | 0.3676 | 1.41505
-0.28 | 0.15688 | 0.51565 | 1.97425
-0.27 | 0.214995 | 0.71645 | 2.703
-0.26 | 0.2778 | 0.98355 | 3.6985
-0.25 | 0.3795 | 1.36965 | 5.059
-0.24 | 0.52165 | 1.8482 | 6.941
-0.23 | 0.7105 | 2.47 | 9.3815
-0.22 | 0.9685 | 3.4065 | 12.712
-0.21 | 1.32455 | 4.6385 | 17.0505
-0.2 | 1.80035 | 6.1955 | 22.7895
-0.19 | 2.449 | 8.4045 | 30.56
-0.18 | 3.29 | 11.1635 | 39.96
-0.17 | 4.4335 | 15.02 | 52.74
-0.16 | 5.9245 | 20.0225 | 68.925
-0.15 | 8.026 | 26.27 | 87.76
-0.14 | 10.7565 | 34.505 | 111.745
-0.13 | 14.437 | 45.115 | 141.23
-0.12 | 19.179 | 58.51 | 174.26
-0.11 | 25.08 | 73.99 | 211.3
-0.1 | 33.07 | 95.08 | 255.35
-0.09 | 42.595 | 120.395 | 298.05
-0.08 | 54.94 | 148.92 | 347.05
-0.07 | 70.25 | 180.8 | 397.55
-0.06 | 88.345 | 220.3 | 451.45
-0.05 | 110.385 | 265.85 | 507.9
-0.04 | 133.955 | 310.7 | 557.85
-0.03 | 161.54 | 360.4 | 608.35
-0.02 | 194.2 | 413.15 | 662.4
-0.01 | 230.9 | 471.5 | 722.8
0 | 265.05 | 523.9 | 769.15
0.01 | 299.05 | 571.7 | 811
0.02 | 339.35 | 625.65 | 858
0.03 | 375.1 | 675.1 | 895
0.04 | 406.8 | 719.05 | 934
0.05 | 436.8 | 770.95 | 972
0.06 | 464.55 | 821 | 1004
0.07 | 485.4 | 855 | 1040
0.08 | 500.5 | 892 | 1069
0.09 | 512.55 | 920 | 1087
0.1 | 516.7 | 954 | 1117.5
0.11 | 523.15 | 993 | 1136.5
0.12 | 530.5 | 1010.5 | 1157
0.13 | 525 | 1028 | 1174
0.14 | 511 | 1051 | 1176
0.15 | 494.5 | 1075.5 | 1202.5
0.16 | 484 | 1098 | 1207.5
0.17 | 470.5 | 1114 | 1210
0.18 | 456 | 1111.5 | 1221
0.19 | 439.5 | 1121 | 1226
0.2 | 412.5 | 1148.5 | 1236.5
0.21 | 389.5 | 1153 | 1242
0.22 | 367 | 1155 | 1241
0.23 | 352.5 | 1153.5 | 1232
0.24 | 345.5 | 1163.5 | 1238.5
0.25 | 331 | 1165 | 1231
0.26 | 302 | 1154.5 | 1219.5
0.27 | 271.5 | 1153.5 | 1225.5
0.28 | 257.5 | 1151.5 | 1214
0.29 | 250.5 | 1158.5 | 1218
0.3 | 249 | 1147.5 | 1203.5
0.31 | 233.5 | 1131.5 | 1185.5
0.32 | 206.5 | 1121 | 1186
0.33 | 182.5 | 1118 | 1174
0.34 | 167.5 | 1109.5 | 1154.5
0.35 | 188.5 | 1088.5 | 1139.5
0.36 | 181 | 1079.5 | 1137.5
0.37 | 143 | 1056.5 | 1119.5
0.38 | 126 | 1039.5 | 1095
0.39 | 128.5 | 1026 | 1068
0.4 | 143.5 | 1001 | 1060
0.41 | 132 | 985.5 | 1056.5
0.42 | 102.5 | 960.5 | 1024
0.43 | 96 | 936.5 | 1004
0.44 | 110 | 912.5 | 982
0.45 | 110 | 886 | 950
0.46 | 90.5 | 856.5 | 925.5
0.47 | 75.5 | 833 | 900
0.48 | 70 | 809 | 900
0.49 | 100.5 | 769.5 | 875
0.5 | 133 | 749 | 840