## IDS-VDS Characteristic (mA-mm)
VGS (V) | VDS = 0.100 V | VDS = 0.500 V | VDS = 0.900 V
-0.75 | 0.0006518 | 0.002906 | 0.009752
-0.74 | 0.0006269 | 0.0028052 | 0.009505
-0.73 | 0.0006001 | 0.0026976 | 0.0092
-0.72 | 0.0005735 | 0.0026138 | 0.008971
-0.71 | 0.000546 | 0.0025188 | 0.008656
-0.7 | 0.0005233 | 0.0024359 | 0.008457
-0.69 | 0.0005049 | 0.0023464 | 0.008214
-0.68 | 0.00048233 | 0.002282 | 0.007969
-0.67 | 0.00046472 | 0.0022064 | 0.007762
-0.66 | 0.00044332 | 0.0021253 | 0.007543
-0.65 | 0.00042291 | 0.0020543 | 0.007262
-0.64 | 0.00040417 | 0.0019808 | 0.007063
-0.63 | 0.00038384 | 0.0019144 | 0.006843
-0.62 | 0.00036625 | 0.0018483 | 0.006695
-0.61 | 0.00035147 | 0.0017767 | 0.006437
-0.6 | 0.00033385 | 0.0017066 | 0.00631
-0.59 | 0.00031801 | 0.0016476 | 0.006116
-0.58 | 0.00030274 | 0.0015955 | 0.005929
-0.57 | 0.00029142 | 0.0015468 | 0.005771
-0.56 | 0.00027511 | 0.0014864 | 0.005552
-0.55 | 0.00026376 | 0.001422 | 0.005416
-0.54 | 0.00025338 | 0.0013802 | 0.005247
-0.53 | 0.00024191 | 0.0013251 | 0.00507
-0.52 | 0.00022918 | 0.0012724 | 0.0049423
-0.51 | 0.00021854 | 0.0012362 | 0.0047761
-0.5 | 0.00020887 | 0.0011899 | 0.0046486
-0.49 | 0.00020155 | 0.0011538 | 0.0045452
-0.48 | 0.00019292 | 0.0011263 | 0.00442
-0.47 | 0.00018558 | 0.001097 | 0.0043137
-0.46 | 0.00018161 | 0.001064 | 0.0042168
-0.45 | 0.00017856 | 0.0010477 | 0.0041884
-0.44 | 0.00017775 | 0.0010406 | 0.0041375
-0.43 | 0.00018129 | 0.0010416 | 0.0041618
-0.42 | 0.00018802 | 0.0010543 | 0.0042144
-0.41 | 0.00020034 | 0.0011 | 0.0043583
-0.4 | 0.00022084 | 0.0011655 | 0.0046011
-0.39 | 0.0002519 | 0.0012713 | 0.0049593
-0.38 | 0.00029701 | 0.001432 | 0.0055266
-0.37 | 0.00036215 | 0.0016679 | 0.006483
-0.36 | 0.00045752 | 0.0019946 | 0.007708
-0.35 | 0.0005953 | 0.0024714 | 0.009466
-0.34 | 0.0007821 | 0.0031414 | 0.011978
-0.33 | 0.0010397 | 0.0040811 | 0.015519
-0.32 | 0.0013977 | 0.0053736 | 0.020563
-0.31 | 0.001887 | 0.007364 | 0.027589
-0.3 | 0.0025696 | 0.009934 | 0.0375
-0.29 | 0.0035137 | 0.013451 | 0.051053
-0.28 | 0.004796 | 0.018312 | 0.07014
-0.27 | 0.006977 | 0.025128 | 0.0964
-0.26 | 0.009533 | 0.03443 | 0.13202
-0.25 | 0.013023 | 0.046939 | 0.18047
-0.24 | 0.017772 | 0.06516 | 0.24769
-0.23 | 0.024313 | 0.08907 | 0.33813
-0.22 | 0.033157 | 0.12123 | 0.4597
-0.21 | 0.045259 | 0.16471 | 0.6307
-0.2 | 0.06323 | 0.22343 | 0.8424
-0.19 | 0.08586 | 0.30307 | 1.1372
-0.18 | 0.11696 | 0.41146 | 1.5312
-0.17 | 0.15859 | 0.55479 | 2.0371
-0.16 | 0.21324 | 0.7441 | 2.7069
-0.15 | 0.28785 | 0.9928 | 3.5255
-0.14 | 0.38781 | 1.3241 | 4.624
-0.13 | 0.52012 | 1.7505 | 6.02
-0.12 | 0.6975 | 2.3062 | 7.689
-0.11 | 0.9284 | 3.0134 | 9.72
-0.1 | 1.2379 | 3.923 | 12.189
-0.09 | 1.6331 | 5.0586 | 15.097
-0.08 | 2.148 | 6.483 | 18.478
-0.07 | 2.8019 | 8.221 | 22.291
-0.06 | 3.6247 | 10.344 | 26.74
-0.05 | 4.6675 | 12.877 | 31.676
-0.04 | 5.92 | 15.863 | 37.138
-0.03 | 7.449 | 19.366 | 43.156
-0.02 | 9.29 | 23.301 | 49.555
-0.01 | 11.482 | 27.9 | 56.63
0 | 13.999 | 32.938 | 64.29
0.01 | 16.899 | 38.581 | 72.21
0.02 | 20.119 | 44.62 | 80.53
0.03 | 23.769 | 51.28 | 89.63
0.04 | 27.735 | 58.32 | 98.59
0.05 | 31.956 | 65.92 | 108.29
0.06 | 36.474 | 73.9 | 118.26
0.07 | 41.266 | 82.22 | 128.56
0.08 | 46.183 | 91.04 | 139.13
0.09 | 51.26 | 100.16 | 149.85
0.1 | 56.476 | 109.64 | 160.88
0.11 | 61.59 | 119.19 | 172.1
0.12 | 66.87 | 129.26 | 183.6
0.13 | 72.13 | 139.52 | 195.13
0.14 | 77.15 | 149.94 | 206.83
0.15 | 82.12 | 160.62 | 218.75
0.16 | 87.05 | 171.31 | 230.79
0.17 | 91.76 | 182.35 | 242.86
0.18 | 96.37 | 193.37 | 254.75
0.19 | 100.8 | 204.56 | 267.08
0.2 | 104.92 | 216.01 | 279.42
0.21 | 108.9 | 227.31 | 291.83
0.22 | 112.53 | 238.89 | 304.14
0.23 | 116.18 | 250.22 | 316.28
0.24 | 119.67 | 261.77 | 328.6
0.25 | 123.02 | 273.29 | 341.01
0.26 | 125.97 | 284.87 | 353.18
0.27 | 128.73 | 296.4 | 365.27
0.28 | 131.36 | 307.91 | 377.3
0.29 | 133.92 | 319.22 | 389.29
0.3 | 136.59 | 330.56 | 401.41
0.31 | 138.79 | 341.87 | 413.27
0.32 | 140.68 | 353.16 | 424.87
0.33 | 142.66 | 364.37 | 436.68
0.34 | 144.4 | 375.37 | 448.13
0.35 | 146.45 | 386.03 | 459.52
0.36 | 148.07 | 396.8 | 470.91
0.37 | 149.39 | 407.54 | 481.85
0.38 | 150.79 | 417.89 | 492.78
0.39 | 152.32 | 428.03 | 503.53
0.4 | 153.76 | 438 | 514.13
0.41 | 154.77 | 447.77 | 524.47
0.42 | 155.87 | 457.46 | 534.73
0.43 | 156.91 | 466.85 | 544.78
0.44 | 158.25 | 475.84 | 554.51
0.45 | 159.2 | 484.67 | 564.13
0.46 | 159.91 | 493.4 | 573.2
0.47 | 160.72 | 501.76 | 582.4
0.48 | 161.5 | 509.84 | 591.1
0.49 | 162.73 | 517.44 | 599.8
0.5 | 163.13 | 525.03 | 608.4

## Tranconductance (mS-mm)
VGS (V) | VDS = 0.100 V | VDS = 0.500 V | VDS = 0.900 V
-0.75 | -0.00249 | -0.01008 | -0.0247
-0.74 | -0.002585 | -0.01042 | -0.0276
-0.73 | -0.00267 | -0.00957 | -0.0267
-0.72 | -0.002705 | -0.00894 | -0.0272
-0.71 | -0.00251 | -0.008895 | -0.0257
-0.7 | -0.002055 | -0.00862 | -0.0221
-0.69 | -0.0020485 | -0.007695 | -0.0244
-0.68 | -0.002009 | -0.007 | -0.0226
-0.67 | -0.0019505 | -0.007835 | -0.0213
-0.66 | -0.0020905 | -0.007605 | -0.025
-0.65 | -0.0019575 | -0.007225 | -0.024
-0.64 | -0.0019535 | -0.006995 | -0.02095
-0.63 | -0.001896 | -0.006625 | -0.0184
-0.62 | -0.0016185 | -0.006885 | -0.0203
-0.61 | -0.00162 | -0.007085 | -0.01925
-0.6 | -0.001673 | -0.006455 | -0.01605
-0.59 | -0.0015555 | -0.005555 | -0.01905
-0.58 | -0.0013295 | -0.00504 | -0.01725
-0.57 | -0.0013815 | -0.005455 | -0.01885
-0.56 | -0.001383 | -0.00624 | -0.01775
-0.55 | -0.0010865 | -0.00531 | -0.01525
-0.54 | -0.0010925 | -0.004845 | -0.0173
-0.53 | -0.00121 | -0.00539 | -0.015235
-0.52 | -0.0011685 | -0.004445 | -0.014695
-0.51 | -0.0010155 | -0.004125 | -0.014685
-0.5 | -0.0008495 | -0.00412 | -0.011545
-0.49 | -0.0007975 | -0.00318 | -0.01143
-0.48 | -0.0007985 | -0.00284 | -0.011575
-0.47 | -0.0005655 | -0.003115 | -0.01016
-0.46 | -0.000351 | -0.002465 | -0.006265
-0.45 | -0.000193 | -0.00117 | -0.003965
-0.44 | 0.0001365 | -0.000305 | -0.00133
-0.43 | 0.0005135 | 0.000685 | 0.003845
-0.42 | 0.0009525 | 0.00292 | 0.009825
-0.41 | 0.001641 | 0.00556 | 0.019335
-0.4 | 0.002578 | 0.008565 | 0.03005
-0.39 | 0.0038085 | 0.013325 | 0.046275
-0.38 | 0.0055125 | 0.01983 | 0.076185
-0.37 | 0.0080255 | 0.02813 | 0.10907
-0.36 | 0.0116575 | 0.040175 | 0.14915
-0.35 | 0.016229 | 0.05734 | 0.2135
-0.34 | 0.02222 | 0.080485 | 0.30265
-0.33 | 0.03078 | 0.11161 | 0.42925
-0.32 | 0.042365 | 0.164145 | 0.6035
-0.31 | 0.058595 | 0.22802 | 0.84685
-0.3 | 0.081335 | 0.30435 | 1.1732
-0.29 | 0.11132 | 0.4189 | 1.632
-0.28 | 0.173165 | 0.58385 | 2.26735
-0.27 | 0.23685 | 0.8059 | 3.094
-0.26 | 0.3023 | 1.09055 | 4.2035
-0.25 | 0.41195 | 1.5365 | 5.7835
-0.24 | 0.5645 | 2.10655 | 7.883
-0.23 | 0.76925 | 2.8035 | 10.6005
-0.22 | 1.0473 | 3.782 | 14.6285
-0.21 | 1.50365 | 5.11 | 19.135
-0.2 | 2.03005 | 6.918 | 25.325
-0.19 | 2.6865 | 9.4015 | 34.44
-0.18 | 3.6365 | 12.586 | 44.995
-0.17 | 4.814 | 16.632 | 58.785
-0.16 | 6.463 | 21.9005 | 74.42
-0.15 | 8.7285 | 29 | 95.855
-0.14 | 11.6135 | 37.885 | 124.725
-0.13 | 15.4845 | 49.105 | 153.25
-0.12 | 20.414 | 63.145 | 185
-0.11 | 27.02 | 80.84 | 225
-0.1 | 35.235 | 102.26 | 268.85
-0.09 | 45.505 | 128 | 314.45
-0.08 | 58.44 | 158.12 | 359.7
-0.07 | 73.835 | 193.05 | 413.1
-0.06 | 93.28 | 232.8 | 469.25
-0.05 | 114.765 | 275.95 | 519.9
-0.04 | 139.075 | 324.45 | 574
-0.03 | 168.5 | 371.9 | 620.85
-0.02 | 201.65 | 426.7 | 673.7
-0.01 | 235.45 | 481.85 | 736.75
0 | 270.85 | 534.05 | 779
0.01 | 306 | 584.1 | 812
0.02 | 343.5 | 634.95 | 871
0.03 | 380.8 | 685 | 903
0.04 | 409.35 | 732 | 933
0.05 | 436.95 | 779 | 983.5
0.06 | 465.5 | 815 | 1013.5
0.07 | 485.45 | 857 | 1043.5
0.08 | 499.7 | 897 | 1064.5
0.09 | 514.65 | 930 | 1087.5
0.1 | 516.5 | 951.5 | 1112.5
0.11 | 519.7 | 981 | 1136
0.12 | 527 | 1016.5 | 1151.5
0.13 | 514 | 1034 | 1161.5
0.14 | 499.5 | 1055 | 1181
0.15 | 495 | 1068.5 | 1198
0.16 | 482 | 1086.5 | 1205.5
0.17 | 466 | 1103 | 1198
0.18 | 452 | 1110.5 | 1211
0.19 | 427.5 | 1132 | 1233.5
0.2 | 405 | 1137.5 | 1237.5
0.21 | 380.5 | 1144 | 1236
0.22 | 364 | 1145.5 | 1222.5
0.23 | 357 | 1144 | 1223
0.24 | 342 | 1153.5 | 1236.5
0.25 | 315 | 1155 | 1229
0.26 | 285.5 | 1155.5 | 1213
0.27 | 269.5 | 1152 | 1206
0.28 | 259.5 | 1141 | 1201
0.29 | 261.5 | 1132.5 | 1205.5
0.3 | 243.5 | 1132.5 | 1199
0.31 | 204.5 | 1130 | 1173
0.32 | 193.5 | 1125 | 1170.5
0.33 | 186 | 1110.5 | 1163
0.34 | 189.5 | 1083 | 1142
0.35 | 183.5 | 1071.5 | 1139
0.36 | 147 | 1075.5 | 1116.5
0.37 | 136 | 1054.5 | 1093.5
0.38 | 146.5 | 1024.5 | 1084
0.39 | 148.5 | 1005.5 | 1067.5
0.4 | 122.5 | 987 | 1047
0.41 | 105.5 | 973 | 1030
0.42 | 107 | 954 | 1015.5
0.43 | 119 | 919 | 989
0.44 | 114.5 | 891 | 967.5
0.45 | 83 | 878 | 934.5
0.46 | 76 | 854.5 | 913.5
0.47 | 79.5 | 822 | 895
0.48 | 100.5 | 784 | 870
0.49 | 81.5 | 759.5 | 865
0.5 | 40 | 759 | 860