## IDS-VDS Characteristic (mA-mm)
VGS (V) | VDS = 0.100 V | VDS = 0.500 V | VDS = 0.900 V
-0.75 | 0.0005162 | 0.0020502 | 0.006597
-0.74 | 0.00049547 | 0.0020042 | 0.006423
-0.73 | 0.00047554 | 0.0019446 | 0.006295
-0.72 | 0.00045385 | 0.0018881 | 0.006119
-0.71 | 0.00043582 | 0.0018477 | 0.005966
-0.7 | 0.00041604 | 0.0017921 | 0.005811
-0.69 | 0.00039897 | 0.0017278 | 0.005685
-0.68 | 0.00038526 | 0.0016686 | 0.005522
-0.67 | 0.00036954 | 0.0016221 | 0.005389
-0.66 | 0.00035522 | 0.0015712 | 0.005231
-0.65 | 0.00034109 | 0.0015187 | 0.005105
-0.64 | 0.00032497 | 0.0014602 | 0.0049979
-0.63 | 0.00031045 | 0.0014127 | 0.0048639
-0.62 | 0.00029748 | 0.0013817 | 0.0047333
-0.61 | 0.00028512 | 0.0013314 | 0.0046026
-0.6 | 0.00027289 | 0.0012901 | 0.0045033
-0.59 | 0.00025999 | 0.0012396 | 0.0043529
-0.58 | 0.00024958 | 0.0012023 | 0.0042418
-0.57 | 0.00023777 | 0.0011593 | 0.0041253
-0.56 | 0.00022882 | 0.001122 | 0.0040239
-0.55 | 0.00021831 | 0.0010856 | 0.0039147
-0.54 | 0.0002102 | 0.0010499 | 0.0037951
-0.53 | 0.00019923 | 0.0010202 | 0.0036855
-0.52 | 0.00019212 | 0.0009879 | 0.0036238
-0.51 | 0.00018369 | 0.0009567 | 0.0035222
-0.5 | 0.00017609 | 0.0009347 | 0.0034498
-0.49 | 0.00017108 | 0.0009106 | 0.0033828
-0.48 | 0.00016536 | 0.000887 | 0.0033124
-0.47 | 0.00016116 | 0.0008719 | 0.0032692
-0.46 | 0.00015948 | 0.0008595 | 0.0032434
-0.45 | 0.00015911 | 0.0008596 | 0.0032444
-0.44 | 0.00016272 | 0.0008713 | 0.0032886
-0.43 | 0.0001699 | 0.0008988 | 0.0033685
-0.42 | 0.00018175 | 0.000939 | 0.0035351
-0.41 | 0.00020056 | 0.0010131 | 0.003792
-0.4 | 0.00023092 | 0.001116 | 0.0041725
-0.39 | 0.00027313 | 0.0012763 | 0.004773
-0.38 | 0.00033454 | 0.0014983 | 0.0055799
-0.37 | 0.00042255 | 0.0018244 | 0.006886
-0.36 | 0.0005423 | 0.002281 | 0.008551
-0.35 | 0.0007505 | 0.0029105 | 0.010962
-0.34 | 0.000998 | 0.0038073 | 0.014324
-0.33 | 0.001332 | 0.0050251 | 0.018998
-0.32 | 0.001795 | 0.006877 | 0.025627
-0.31 | 0.0024275 | 0.009178 | 0.034384
-0.3 | 0.0033035 | 0.012457 | 0.047192
-0.29 | 0.0045034 | 0.016918 | 0.06492
-0.28 | 0.006382 | 0.023024 | 0.08783
-0.27 | 0.008689 | 0.031472 | 0.12071
-0.26 | 0.011796 | 0.042939 | 0.16402
-0.25 | 0.01609 | 0.05888 | 0.22434
-0.24 | 0.021866 | 0.07992 | 0.30455
-0.23 | 0.029792 | 0.10913 | 0.41068
-0.22 | 0.040376 | 0.14715 | 0.55761
-0.21 | 0.054813 | 0.19905 | 0.7516
-0.2 | 0.07605 | 0.2691 | 1.014
-0.19 | 0.10288 | 0.36265 | 1.3488
-0.18 | 0.13868 | 0.48838 | 1.8046
-0.17 | 0.18688 | 0.6526 | 2.3791
-0.16 | 0.25036 | 0.873 | 3.1207
-0.15 | 0.33592 | 1.1563 | 4.075
-0.14 | 0.44965 | 1.5348 | 5.2752
-0.13 | 0.6007 | 2.0132 | 6.802
-0.12 | 0.7995 | 2.6352 | 8.59
-0.11 | 1.0567 | 3.4156 | 10.817
-0.1 | 1.3935 | 4.4115 | 13.444
-0.09 | 1.8298 | 5.6794 | 16.559
-0.08 | 2.3843 | 7.214 | 20.031
-0.07 | 3.0807 | 9.065 | 24.086
-0.06 | 3.9658 | 11.28 | 28.673
-0.05 | 5.0597 | 13.975 | 33.794
-0.04 | 6.344 | 17.132 | 39.468
-0.03 | 7.964 | 20.752 | 45.488
-0.02 | 9.837 | 24.916 | 52.164
-0.01 | 12.072 | 29.524 | 59.45
0 | 14.65 | 34.786 | 67.14
0.01 | 17.572 | 40.455 | 75.2
0.02 | 20.772 | 46.681 | 83.71
0.03 | 24.449 | 53.394 | 92.68
0.04 | 28.359 | 60.55 | 101.96
0.05 | 32.584 | 68.07 | 111.62
0.06 | 37.099 | 76.16 | 121.59
0.07 | 41.836 | 84.62 | 131.9
0.08 | 46.787 | 93.37 | 142.52
0.09 | 51.815 | 102.6 | 153.36
0.1 | 56.946 | 111.81 | 164.34
0.11 | 61.99 | 121.58 | 175.77
0.12 | 67.24 | 131.72 | 187.09
0.13 | 72.38 | 141.88 | 198.88
0.14 | 77.4 | 152.34 | 210.57
0.15 | 82.4 | 162.81 | 222.35
0.16 | 87.29 | 173.67 | 234.44
0.17 | 92.04 | 184.66 | 246.36
0.18 | 96.67 | 195.63 | 258.55
0.19 | 100.96 | 206.7 | 270.8
0.2 | 105.06 | 217.97 | 282.95
0.21 | 109.01 | 229.49 | 295.19
0.22 | 112.8 | 240.88 | 307.41
0.23 | 116.63 | 252.29 | 319.76
0.24 | 119.95 | 263.63 | 331.99
0.25 | 123.11 | 275.23 | 344.35
0.26 | 126.01 | 286.71 | 356.25
0.27 | 128.81 | 298.18 | 368.37
0.28 | 131.6 | 309.66 | 380.36
0.29 | 134.16 | 320.87 | 392.34
0.3 | 136.59 | 332.22 | 404.42
0.31 | 138.79 | 343.43 | 416.09
0.32 | 140.74 | 354.61 | 427.75
0.33 | 142.74 | 365.67 | 439.36
0.34 | 144.68 | 376.52 | 450.75
0.35 | 146.49 | 387.21 | 461.96
0.36 | 147.96 | 397.85 | 473.11
0.37 | 149.58 | 408.46 | 484.15
0.38 | 150.96 | 418.6 | 494.94
0.39 | 152.46 | 428.74 | 505.54
0.4 | 153.7 | 438.6 | 515.85
0.41 | 154.57 | 448.26 | 526.22
0.42 | 155.89 | 457.87 | 536.42
0.43 | 157.05 | 467.04 | 546.26
0.44 | 158.06 | 475.95 | 556
0.45 | 158.75 | 484.69 | 565.36
0.46 | 159.73 | 493.28 | 574.8
0.47 | 160.64 | 501.41 | 583.4
0.48 | 161.62 | 509.21 | 592.4
0.49 | 162.34 | 516.85 | 600.6
0.5 | 162.86 | 524.25 | 609

## Tranconductance (mS-mm)
VGS (V) | VDS = 0.100 V | VDS = 0.500 V | VDS = 0.900 V
-0.75 | -0.002073 | -0.0046 | -0.0174
-0.74 | -0.002033 | -0.00528 | -0.0151
-0.73 | -0.002081 | -0.005805 | -0.0152
-0.72 | -0.001986 | -0.004845 | -0.01645
-0.71 | -0.0018905 | -0.0048 | -0.0154
-0.7 | -0.0018425 | -0.005995 | -0.01405
-0.69 | -0.001539 | -0.006175 | -0.01445
-0.68 | -0.0014715 | -0.005285 | -0.0148
-0.67 | -0.001502 | -0.00487 | -0.01455
-0.66 | -0.0014225 | -0.00517 | -0.0142
-0.65 | -0.0015125 | -0.00555 | -0.011655
-0.64 | -0.001532 | -0.0053 | -0.012055
-0.63 | -0.0013745 | -0.003925 | -0.01323
-0.62 | -0.0012665 | -0.004065 | -0.013065
-0.61 | -0.0012295 | -0.00458 | -0.0115
-0.6 | -0.0012565 | -0.00459 | -0.012485
-0.59 | -0.0011655 | -0.00439 | -0.013075
-0.58 | -0.001111 | -0.004015 | -0.01138
-0.57 | -0.001038 | -0.004015 | -0.010895
-0.56 | -0.000973 | -0.003685 | -0.01053
-0.55 | -0.000931 | -0.003605 | -0.01144
-0.54 | -0.000954 | -0.00327 | -0.01146
-0.53 | -0.000904 | -0.0031 | -0.008565
-0.52 | -0.000777 | -0.003175 | -0.008165
-0.51 | -0.0008015 | -0.00266 | -0.0087
-0.5 | -0.0006305 | -0.002305 | -0.00697
-0.49 | -0.0005365 | -0.002385 | -0.00687
-0.48 | -0.000496 | -0.001935 | -0.00568
-0.47 | -0.000294 | -0.001375 | -0.00345
-0.46 | -0.0001025 | -0.000615 | -0.00124
-0.45 | 0.000162 | 0.00059 | 0.00226
-0.44 | 0.0005395 | 0.00196 | 0.006205
-0.43 | 0.0009515 | 0.003385 | 0.012325
-0.42 | 0.001533 | 0.005715 | 0.021175
-0.41 | 0.0024585 | 0.00885 | 0.03187
-0.4 | 0.0036285 | 0.01316 | 0.04905
-0.39 | 0.005181 | 0.019115 | 0.07037
-0.38 | 0.007471 | 0.027405 | 0.10565
-0.37 | 0.010388 | 0.039135 | 0.148555
-0.36 | 0.0163975 | 0.054305 | 0.2038
-0.35 | 0.022785 | 0.076315 | 0.28865
-0.34 | 0.029075 | 0.10573 | 0.4018
-0.33 | 0.03985 | 0.153485 | 0.56515
-0.32 | 0.054775 | 0.207645 | 0.7693
-0.31 | 0.075425 | 0.279 | 1.07825
-0.3 | 0.103795 | 0.387 | 1.5268
-0.29 | 0.153925 | 0.52835 | 2.0319
-0.28 | 0.20928 | 0.7277 | 2.7895
-0.27 | 0.2707 | 0.99575 | 3.8095
-0.26 | 0.37005 | 1.3704 | 5.1815
-0.25 | 0.5035 | 1.84905 | 7.0265
-0.24 | 0.6851 | 2.5125 | 9.317
-0.23 | 0.9255 | 3.3615 | 12.653
-0.22 | 1.25105 | 4.496 | 17.046
-0.21 | 1.7837 | 6.0975 | 22.8195
-0.2 | 2.40335 | 8.18 | 29.86
-0.19 | 3.1315 | 10.964 | 39.53
-0.18 | 4.2 | 14.4975 | 51.515
-0.17 | 5.584 | 19.231 | 65.805
-0.16 | 7.452 | 25.185 | 84.795
-0.15 | 9.9645 | 33.09 | 107.725
-0.14 | 13.239 | 42.845 | 136.35
-0.13 | 17.4925 | 55.02 | 165.74
-0.12 | 22.8 | 70.12 | 200.75
-0.11 | 29.7 | 88.815 | 242.7
-0.1 | 38.655 | 113.19 | 287.1
-0.09 | 49.54 | 140.125 | 329.35
-0.08 | 62.545 | 169.28 | 376.35
-0.07 | 79.075 | 203.3 | 432.1
-0.06 | 98.95 | 245.5 | 485.4
-0.05 | 118.91 | 292.6 | 539.75
-0.04 | 145.215 | 338.85 | 584.7
-0.03 | 174.65 | 389.2 | 634.8
-0.02 | 205.4 | 438.6 | 698.1
-0.01 | 240.65 | 493.5 | 748.8
0 | 275 | 546.55 | 787.5
0.01 | 306.1 | 594.75 | 828.5
0.02 | 343.85 | 646.95 | 874
0.03 | 379.35 | 693.45 | 912.5
0.04 | 406.75 | 733.8 | 947
0.05 | 437 | 780.5 | 981.5
0.06 | 462.6 | 827.5 | 1014
0.07 | 484.4 | 860.5 | 1046.5
0.08 | 498.95 | 899 | 1073
0.09 | 507.95 | 922 | 1091
0.1 | 508.75 | 949 | 1120.5
0.11 | 514.7 | 995.5 | 1137.5
0.12 | 519.5 | 1015 | 1155.5
0.13 | 508 | 1031 | 1174
0.14 | 501 | 1046.5 | 1173.5
0.15 | 494.5 | 1066.5 | 1193.5
0.16 | 482 | 1092.5 | 1200.5
0.17 | 469 | 1098 | 1205.5
0.18 | 446 | 1102 | 1222
0.19 | 419.5 | 1117 | 1220
0.2 | 402.5 | 1139.5 | 1219.5
0.21 | 387 | 1145.5 | 1223
0.22 | 381 | 1140 | 1228.5
0.23 | 357.5 | 1137.5 | 1229
0.24 | 324 | 1147 | 1229.5
0.25 | 303 | 1154 | 1213
0.26 | 285 | 1147.5 | 1201
0.27 | 279.5 | 1147.5 | 1205.5
0.28 | 267.5 | 1134.5 | 1198.5
0.29 | 249.5 | 1128 | 1203
0.3 | 231.5 | 1128 | 1187.5
0.31 | 207.5 | 1119.5 | 1166.5
0.32 | 197.5 | 1112 | 1163.5
0.33 | 197 | 1095.5 | 1150
0.34 | 187.5 | 1077 | 1130
0.35 | 164 | 1066.5 | 1118
0.36 | 154.5 | 1062.5 | 1109.5
0.37 | 150 | 1037.5 | 1091.5
0.38 | 144 | 1014 | 1069.5
0.39 | 137 | 1000 | 1045.5
0.4 | 105.5 | 976 | 1034
0.41 | 109.5 | 963.5 | 1028.5
0.42 | 124 | 939 | 1002
0.43 | 108.5 | 904 | 979
0.44 | 85 | 882.5 | 955
0.45 | 83.5 | 866.5 | 940
0.46 | 94.5 | 836 | 902
0.47 | 94.5 | 796.5 | 880
0.48 | 85 | 772 | 860
0.49 | 62 | 752 | 830
0.5 | 52 | 740 | 840