## IDS-VDS Characteristic (mA-mm)
VGS (V) | VDS = 0.100 V | VDS = 0.500 V | VDS = 0.900 V
-0.75 | 0.0005016 | 0.0019681 | 0.006397
-0.74 | 0.0004851 | 0.001917 | 0.006212
-0.73 | 0.00046499 | 0.0018563 | 0.006085
-0.72 | 0.00044649 | 0.0017966 | 0.005953
-0.71 | 0.00042582 | 0.0017536 | 0.005757
-0.7 | 0.00040957 | 0.0017017 | 0.005624
-0.69 | 0.00039115 | 0.0016604 | 0.005501
-0.68 | 0.00037631 | 0.0016027 | 0.005385
-0.67 | 0.00036153 | 0.001538 | 0.005229
-0.66 | 0.00034633 | 0.0014982 | 0.005088
-0.65 | 0.00033257 | 0.0014627 | 0.0049657
-0.64 | 0.00031757 | 0.0014221 | 0.0048123
-0.63 | 0.00030425 | 0.0013733 | 0.0046927
-0.62 | 0.00029265 | 0.0013317 | 0.0045647
-0.61 | 0.00027933 | 0.0012845 | 0.0044418
-0.6 | 0.00026622 | 0.0012427 | 0.00431
-0.59 | 0.00025402 | 0.0011963 | 0.0042127
-0.58 | 0.00024389 | 0.0011653 | 0.0040694
-0.57 | 0.00023192 | 0.0011244 | 0.0039605
-0.56 | 0.00022194 | 0.0010829 | 0.0038653
-0.55 | 0.00021159 | 0.0010475 | 0.003752
-0.54 | 0.00020324 | 0.0010167 | 0.0036454
-0.53 | 0.00019406 | 0.0009862 | 0.003571
-0.52 | 0.00018685 | 0.0009543 | 0.0034643
-0.51 | 0.00017995 | 0.0009269 | 0.0033835
-0.5 | 0.00017253 | 0.0008998 | 0.003325
-0.49 | 0.0001667 | 0.0008751 | 0.0032595
-0.48 | 0.00016132 | 0.000863 | 0.0031935
-0.47 | 0.00015874 | 0.0008378 | 0.0031582
-0.46 | 0.00015568 | 0.0008307 | 0.0031239
-0.45 | 0.00015782 | 0.0008353 | 0.0031579
-0.44 | 0.00016184 | 0.0008449 | 0.0032157
-0.43 | 0.00016922 | 0.0008833 | 0.0033329
-0.42 | 0.00018382 | 0.0009252 | 0.0035103
-0.41 | 0.00020519 | 0.0010115 | 0.0037897
-0.4 | 0.00023649 | 0.0011281 | 0.0042069
-0.39 | 0.00028335 | 0.001301 | 0.0048463
-0.38 | 0.00034863 | 0.0015446 | 0.005824
-0.37 | 0.00044058 | 0.001889 | 0.007084
-0.36 | 0.00056749 | 0.0023711 | 0.008884
-0.35 | 0.0007873 | 0.0030481 | 0.011512
-0.34 | 0.0010476 | 0.0039932 | 0.015123
-0.33 | 0.0013968 | 0.0052939 | 0.020245
-0.32 | 0.0018796 | 0.007241 | 0.027114
-0.31 | 0.0025471 | 0.009721 | 0.036905
-0.3 | 0.0034645 | 0.013169 | 0.050264
-0.29 | 0.0047131 | 0.01794 | 0.06854
-0.28 | 0.006664 | 0.024318 | 0.09379
-0.27 | 0.009071 | 0.033212 | 0.12829
-0.26 | 0.012332 | 0.045236 | 0.17461
-0.25 | 0.016731 | 0.06267 | 0.23822
-0.24 | 0.022632 | 0.08468 | 0.32192
-0.23 | 0.030927 | 0.11476 | 0.43798
-0.22 | 0.041894 | 0.15554 | 0.5912
-0.21 | 0.056751 | 0.20851 | 0.7956
-0.2 | 0.07877 | 0.28197 | 1.0639
-0.19 | 0.10599 | 0.37787 | 1.423
-0.18 | 0.14299 | 0.50749 | 1.8858
-0.17 | 0.19244 | 0.6807 | 2.4903
-0.16 | 0.25658 | 0.9024 | 3.2637
-0.15 | 0.34438 | 1.1948 | 4.2431
-0.14 | 0.46021 | 1.5771 | 5.4689
-0.13 | 0.6127 | 2.0667 | 7.019
-0.12 | 0.8139 | 2.6995 | 8.905
-0.11 | 1.0741 | 3.5193 | 11.124
-0.1 | 1.4176 | 4.5252 | 13.765
-0.09 | 1.8519 | 5.812 | 16.982
-0.08 | 2.416 | 7.345 | 20.574
-0.07 | 3.1232 | 9.253 | 24.673
-0.06 | 4.0073 | 11.544 | 29.32
-0.05 | 5.1 | 14.267 | 34.356
-0.04 | 6.401 | 17.44 | 40.1
-0.03 | 8.013 | 20.997 | 46.349
-0.02 | 9.899 | 25.236 | 53.015
-0.01 | 12.139 | 29.985 | 60.35
0 | 14.739 | 35.21 | 68.11
0.01 | 17.673 | 40.94 | 76.1
0.02 | 20.915 | 47.108 | 84.67
0.03 | 24.538 | 53.956 | 93.78
0.04 | 28.461 | 60.99 | 103.08
0.05 | 32.724 | 68.71 | 112.84
0.06 | 37.241 | 76.76 | 122.76
0.07 | 42.024 | 85.33 | 133.24
0.08 | 46.967 | 93.97 | 143.82
0.09 | 51.951 | 103.12 | 154.73
0.1 | 57.04 | 112.7 | 165.7
0.11 | 62.27 | 122.36 | 176.99
0.12 | 67.5 | 132.5 | 188.57
0.13 | 72.55 | 142.6 | 200.24
0.14 | 77.6 | 153.04 | 211.95
0.15 | 82.6 | 163.63 | 223.62
0.16 | 87.58 | 174.53 | 235.84
0.17 | 92.36 | 185.37 | 247.88
0.18 | 96.87 | 196.39 | 259.88
0.19 | 101.02 | 207.65 | 272.19
0.2 | 105.18 | 218.91 | 284.14
0.21 | 109.24 | 230.3 | 296.63
0.22 | 113.08 | 241.58 | 308.88
0.23 | 116.75 | 253.04 | 321.12
0.24 | 120.15 | 264.57 | 333.28
0.25 | 123.15 | 276.09 | 345.47
0.26 | 126.22 | 287.69 | 357.65
0.27 | 128.97 | 298.91 | 369.73
0.28 | 131.76 | 310.46 | 381.78
0.29 | 134.42 | 321.74 | 393.58
0.3 | 136.71 | 333.15 | 405.58
0.31 | 138.83 | 344.36 | 417.33
0.32 | 140.74 | 355.41 | 428.98
0.33 | 142.74 | 366.56 | 440.63
0.34 | 144.87 | 377.35 | 451.91
0.35 | 146.75 | 388.1 | 463.28
0.36 | 147.96 | 398.63 | 474.36
0.37 | 149.51 | 409.29 | 485.41
0.38 | 151.11 | 419.56 | 496.24
0.39 | 152.5 | 429.5 | 506.8
0.4 | 153.81 | 439.44 | 517.21
0.41 | 154.73 | 449.1 | 527.49
0.42 | 155.79 | 458.68 | 537.69
0.43 | 157.15 | 467.82 | 547.39
0.44 | 158.07 | 476.77 | 557.11
0.45 | 158.92 | 485.46 | 566.53
0.46 | 159.63 | 494 | 575.4
0.47 | 160.67 | 502.22 | 584.8
0.48 | 161.58 | 510.01 | 593.4
0.49 | 162.54 | 517.58 | 601.5
0.5 | 162.79 | 524.96 | 610.2

## Tranconductance (mS-mm)
VGS (V) | VDS = 0.100 V | VDS = 0.500 V | VDS = 0.900 V
-0.75 | -0.00165 | -0.00511 | -0.0185
-0.74 | -0.0018305 | -0.00559 | -0.0156
-0.73 | -0.0019305 | -0.00602 | -0.01295
-0.72 | -0.0019585 | -0.005135 | -0.0164
-0.71 | -0.001846 | -0.004745 | -0.01645
-0.7 | -0.0017335 | -0.00466 | -0.0128
-0.69 | -0.001663 | -0.00495 | -0.01195
-0.68 | -0.001481 | -0.00612 | -0.0136
-0.67 | -0.001499 | -0.005225 | -0.01485
-0.66 | -0.001448 | -0.003765 | -0.013165
-0.65 | -0.001438 | -0.003805 | -0.013785
-0.64 | -0.001416 | -0.00447 | -0.01365
-0.63 | -0.001246 | -0.00452 | -0.01238
-0.62 | -0.001246 | -0.00444 | -0.012545
-0.61 | -0.0013215 | -0.00445 | -0.012735
-0.6 | -0.0012655 | -0.00441 | -0.011455
-0.59 | -0.0011165 | -0.00387 | -0.01203
-0.58 | -0.001105 | -0.003595 | -0.01261
-0.57 | -0.0010975 | -0.00412 | -0.010205
-0.56 | -0.0010165 | -0.003845 | -0.010425
-0.55 | -0.000935 | -0.00331 | -0.010995
-0.54 | -0.0008765 | -0.003065 | -0.00905
-0.53 | -0.0008195 | -0.00312 | -0.009055
-0.52 | -0.0007055 | -0.002965 | -0.009375
-0.51 | -0.000716 | -0.002725 | -0.006965
-0.5 | -0.0006625 | -0.00259 | -0.0062
-0.49 | -0.0005605 | -0.00184 | -0.006575
-0.48 | -0.000398 | -0.001865 | -0.005065
-0.47 | -0.000282 | -0.001615 | -0.00348
-0.46 | -4.6e-05 | -0.000125 | -1.5e-05
-0.45 | 0.000308 | 0.00071 | 0.00459
-0.44 | 0.00057 | 0.0024 | 0.00875
-0.43 | 0.001099 | 0.004015 | 0.01473
-0.42 | 0.0017985 | 0.00641 | 0.02284
-0.41 | 0.0026335 | 0.010145 | 0.03483
-0.4 | 0.003908 | 0.014475 | 0.05283
-0.39 | 0.005607 | 0.020825 | 0.080855
-0.38 | 0.0078615 | 0.0294 | 0.111885
-0.37 | 0.010943 | 0.041325 | 0.153
-0.36 | 0.017336 | 0.057955 | 0.2214
-0.35 | 0.0240055 | 0.081105 | 0.31195
-0.34 | 0.030475 | 0.11229 | 0.43665
-0.33 | 0.0416 | 0.16239 | 0.59955
-0.32 | 0.057515 | 0.221355 | 0.833
-0.31 | 0.079245 | 0.2964 | 1.1575
-0.3 | 0.1083 | 0.41095 | 1.58175
-0.29 | 0.159975 | 0.55745 | 2.1763
-0.28 | 0.217895 | 0.7636 | 2.9875
-0.27 | 0.2834 | 1.0459 | 4.041
-0.26 | 0.383 | 1.4729 | 5.4965
-0.25 | 0.515 | 1.9722 | 7.3655
-0.24 | 0.7098 | 2.6045 | 9.988
-0.23 | 0.9631 | 3.543 | 13.464
-0.22 | 1.2912 | 4.6875 | 17.881
-0.21 | 1.8438 | 6.3215 | 23.635
-0.2 | 2.46195 | 8.468 | 31.37
-0.19 | 3.211 | 11.276 | 41.095
-0.18 | 4.3225 | 15.1415 | 53.365
-0.17 | 5.6795 | 19.7455 | 68.895
-0.16 | 7.597 | 25.705 | 87.64
-0.15 | 10.1815 | 33.735 | 110.26
-0.14 | 13.416 | 43.595 | 138.795
-0.13 | 17.6845 | 56.12 | 171.805
-0.12 | 23.07 | 72.63 | 205.25
-0.11 | 30.185 | 91.285 | 243
-0.1 | 38.89 | 114.635 | 292.9
-0.09 | 49.92 | 140.99 | 340.45
-0.08 | 63.565 | 172.05 | 384.55
-0.07 | 79.565 | 209.95 | 437.3
-0.06 | 98.84 | 250.7 | 484.15
-0.05 | 119.685 | 294.8 | 539
-0.04 | 145.65 | 336.5 | 599.65
-0.03 | 174.9 | 389.8 | 645.75
-0.02 | 206.3 | 449.4 | 700.05
-0.01 | 242 | 498.7 | 754.75
0 | 276.7 | 547.75 | 787.5
0.01 | 308.8 | 594.9 | 828
0.02 | 343.25 | 650.8 | 884
0.03 | 377.3 | 694.1 | 920.5
0.04 | 409.3 | 737.7 | 953
0.05 | 439 | 788.5 | 984
0.06 | 465 | 831 | 1020
0.07 | 486.3 | 860.5 | 1053
0.08 | 496.35 | 889.5 | 1074.5
0.09 | 503.65 | 936.5 | 1094
0.1 | 515.95 | 962 | 1113
0.11 | 523 | 990 | 1143.5
0.12 | 514 | 1012 | 1162.5
0.13 | 505 | 1027 | 1169
0.14 | 502.5 | 1051.5 | 1169
0.15 | 499 | 1074.5 | 1194.5
0.16 | 488 | 1087 | 1213
0.17 | 464.5 | 1093 | 1202
0.18 | 433 | 1114 | 1215.5
0.19 | 415.5 | 1126 | 1213
0.2 | 411 | 1132.5 | 1222
0.21 | 395 | 1133.5 | 1237
0.22 | 375.5 | 1137 | 1224.5
0.23 | 353.5 | 1149.5 | 1220
0.24 | 320 | 1152.5 | 1217.5
0.25 | 303.5 | 1156 | 1218.5
0.26 | 291 | 1141 | 1213
0.27 | 277 | 1138.5 | 1206.5
0.28 | 272.5 | 1141.5 | 1192.5
0.29 | 247.5 | 1134.5 | 1190
0.3 | 220.5 | 1131 | 1187.5
0.31 | 201.5 | 1113 | 1170
0.32 | 195.5 | 1110 | 1165
0.33 | 206.5 | 1097 | 1146.5
0.34 | 200.5 | 1077 | 1132.5
0.35 | 154.5 | 1064 | 1122.5
0.36 | 138 | 1059.5 | 1106.5
0.37 | 157.5 | 1046.5 | 1094
0.38 | 149.5 | 1010.5 | 1069.5
0.39 | 135 | 994 | 1048.5
0.4 | 111.5 | 980 | 1034.5
0.41 | 99 | 962 | 1024
0.42 | 121 | 936 | 995
0.43 | 114 | 904.5 | 971
0.44 | 88.5 | 882 | 957
0.45 | 78 | 861.5 | 914.5
0.46 | 87.5 | 838 | 913.5
0.47 | 97.5 | 800.5 | 900
0.48 | 93.5 | 768 | 835
0.49 | 60.5 | 747.5 | 840
0.5 | 25 | 738 | 870