## IDS-VDS Characteristic (mA-mm)
VGS (V) | VDS = 0.100 V | VDS = 0.500 V | VDS = 0.900 V
-0.75 | 0.0006262 | 0.0025801 | 0.008595
-0.74 | 0.0006032 | 0.002506 | 0.008441
-0.73 | 0.0005807 | 0.0024373 | 0.008186
-0.72 | 0.0005535 | 0.0023658 | 0.007955
-0.71 | 0.000533 | 0.0023052 | 0.007739
-0.7 | 0.000509 | 0.0022058 | 0.007548
-0.69 | 0.00048982 | 0.0021508 | 0.007287
-0.68 | 0.00046816 | 0.0020846 | 0.007132
-0.67 | 0.00044699 | 0.0020275 | 0.00693
-0.66 | 0.0004294 | 0.0019545 | 0.00671
-0.65 | 0.00040856 | 0.0018818 | 0.006555
-0.64 | 0.00039229 | 0.0018173 | 0.006398
-0.63 | 0.00037392 | 0.0017474 | 0.006177
-0.62 | 0.0003584 | 0.001701 | 0.006018
-0.61 | 0.00034359 | 0.0016353 | 0.005849
-0.6 | 0.00032811 | 0.0015835 | 0.005683
-0.59 | 0.00031457 | 0.0015372 | 0.005547
-0.58 | 0.00030214 | 0.0014868 | 0.005419
-0.57 | 0.00028478 | 0.0014291 | 0.005227
-0.56 | 0.00027321 | 0.0013833 | 0.005093
-0.55 | 0.00026181 | 0.0013401 | 0.0049719
-0.54 | 0.00024896 | 0.0012963 | 0.0048289
-0.53 | 0.00023775 | 0.0012509 | 0.0046864
-0.52 | 0.00022661 | 0.0012122 | 0.004536
-0.51 | 0.0002172 | 0.0011653 | 0.0044268
-0.5 | 0.00020721 | 0.0011216 | 0.0042954
-0.49 | 0.00019934 | 0.0010903 | 0.0041923
-0.48 | 0.00019243 | 0.0010648 | 0.0040821
-0.47 | 0.00018507 | 0.0010384 | 0.0040202
-0.46 | 0.00018156 | 0.0010168 | 0.003934
-0.45 | 0.00017924 | 0.0010068 | 0.003906
-0.44 | 0.00018085 | 0.0010007 | 0.0039069
-0.43 | 0.00018467 | 0.0010218 | 0.0039539
-0.42 | 0.00019353 | 0.0010458 | 0.0040573
-0.41 | 0.00020979 | 0.0010924 | 0.004236
-0.4 | 0.00023409 | 0.0011771 | 0.0045579
-0.39 | 0.00027141 | 0.0013085 | 0.005013
-0.38 | 0.00032388 | 0.0014968 | 0.0056877
-0.37 | 0.00039986 | 0.0017694 | 0.00678
-0.36 | 0.00050666 | 0.0021603 | 0.008217
-0.35 | 0.0006938 | 0.0027085 | 0.010225
-0.34 | 0.0009142 | 0.0034662 | 0.013098
-0.33 | 0.0012111 | 0.0045431 | 0.017164
-0.32 | 0.0016262 | 0.00615 | 0.022815
-0.31 | 0.0021946 | 0.008204 | 0.030572
-0.3 | 0.0029839 | 0.011052 | 0.041806
-0.29 | 0.0040671 | 0.01499 | 0.05695
-0.28 | 0.0055509 | 0.020447 | 0.07792
-0.27 | 0.007931 | 0.027872 | 0.10658
-0.26 | 0.010813 | 0.038148 | 0.14599
-0.25 | 0.014707 | 0.052195 | 0.19947
-0.24 | 0.020029 | 0.07213 | 0.27088
-0.23 | 0.02729 | 0.09752 | 0.36912
-0.22 | 0.037008 | 0.13255 | 0.501
-0.21 | 0.050391 | 0.17987 | 0.6799
-0.2 | 0.07012 | 0.24345 | 0.912
-0.19 | 0.09508 | 0.3288 | 1.229
-0.18 | 0.12825 | 0.44232 | 1.6375
-0.17 | 0.17348 | 0.5972 | 2.1803
-0.16 | 0.23337 | 0.7964 | 2.8601
-0.15 | 0.31317 | 1.0561 | 3.7435
-0.14 | 0.42156 | 1.4041 | 4.8776
-0.13 | 0.5609 | 1.8521 | 6.271
-0.12 | 0.752 | 2.4231 | 8.005
-0.11 | 0.994 | 3.1688 | 10.122
-0.1 | 1.3188 | 4.1064 | 12.663
-0.09 | 1.7363 | 5.2904 | 15.558
-0.08 | 2.2671 | 6.736 | 19.015
-0.07 | 2.9447 | 8.506 | 22.914
-0.06 | 3.7901 | 10.647 | 27.339
-0.05 | 4.8519 | 13.273 | 32.356
-0.04 | 6.096 | 16.278 | 37.853
-0.03 | 7.669 | 19.817 | 43.868
-0.02 | 9.496 | 23.764 | 50.379
-0.01 | 11.712 | 28.427 | 57.44
0 | 14.239 | 33.514 | 65.01
0.01 | 17.12 | 39.135 | 73.02
0.02 | 20.324 | 45.145 | 81.49
0.03 | 23.956 | 51.925 | 90.4
0.04 | 27.855 | 58.81 | 99.6
0.05 | 32.007 | 66.45 | 109.17
0.06 | 36.497 | 74.54 | 119.08
0.07 | 41.212 | 82.91 | 129.44
0.08 | 46.167 | 91.84 | 139.95
0.09 | 51.206 | 100.7 | 150.81
0.1 | 56.331 | 110.14 | 161.83
0.11 | 61.41 | 119.87 | 173.04
0.12 | 66.58 | 129.91 | 184.39
0.13 | 71.73 | 140.05 | 196.11
0.14 | 76.84 | 150.46 | 207.85
0.15 | 81.86 | 161.05 | 219.75
0.16 | 86.91 | 171.92 | 231.89
0.17 | 91.6 | 182.9 | 243.65
0.18 | 96.11 | 193.79 | 255.92
0.19 | 100.36 | 205.02 | 268.16
0.2 | 104.59 | 216.29 | 280.33
0.21 | 108.63 | 227.69 | 292.7
0.22 | 112.6 | 239.27 | 304.93
0.23 | 116.31 | 250.51 | 317.12
0.24 | 119.63 | 262.12 | 329.35
0.25 | 122.68 | 273.73 | 341.73
0.26 | 125.73 | 285.17 | 353.74
0.27 | 128.61 | 296.63 | 365.96
0.28 | 131.67 | 308.02 | 378.05
0.29 | 134.16 | 319.47 | 389.99
0.3 | 136.49 | 330.9 | 402.14
0.31 | 138.6 | 342.19 | 413.73
0.32 | 140.56 | 353.15 | 425.59
0.33 | 142.83 | 364.36 | 437.2
0.34 | 144.78 | 375.28 | 448.64
0.35 | 146.45 | 386.08 | 460.01
0.36 | 147.89 | 396.84 | 471.1
0.37 | 149.59 | 407.27 | 482.3
0.38 | 151.22 | 417.68 | 493.19
0.39 | 152.64 | 427.87 | 503.83
0.4 | 153.58 | 437.8 | 514.21
0.41 | 154.8 | 447.5 | 524.71
0.42 | 156.24 | 457.04 | 534.98
0.43 | 157.41 | 466.48 | 544.92
0.44 | 158.27 | 475.59 | 554.66
0.45 | 159.06 | 484.39 | 564.06
0.46 | 159.84 | 492.81 | 573.3
0.47 | 161.14 | 501.14 | 582.2
0.48 | 161.96 | 509.18 | 591.1
0.49 | 162.64 | 516.91 | 599.8
0.5 | 163.15 | 524.29 | 608.3

## Tranconductance (mS-mm)
VGS (V) | VDS = 0.100 V | VDS = 0.500 V | VDS = 0.900 V
-0.75 | -0.0023 | -0.00741 | -0.0154
-0.74 | -0.002275 | -0.00714 | -0.02045
-0.73 | -0.002485 | -0.00701 | -0.0243
-0.72 | -0.002385 | -0.006605 | -0.02235
-0.71 | -0.002225 | -0.008 | -0.02035
-0.7 | -0.002159 | -0.00772 | -0.0226
-0.69 | -0.002042 | -0.00606 | -0.0208
-0.68 | -0.0021415 | -0.006165 | -0.01785
-0.67 | -0.001938 | -0.006505 | -0.0211
-0.66 | -0.0019215 | -0.007285 | -0.01875
-0.65 | -0.0018555 | -0.00686 | -0.0156
-0.64 | -0.001732 | -0.00672 | -0.0189
-0.63 | -0.0016945 | -0.005815 | -0.019
-0.62 | -0.0015165 | -0.005605 | -0.0164
-0.61 | -0.0015145 | -0.005875 | -0.01675
-0.6 | -0.001451 | -0.004905 | -0.0151
-0.59 | -0.0012985 | -0.004835 | -0.0132
-0.58 | -0.0014895 | -0.005405 | -0.016
-0.57 | -0.0014465 | -0.005175 | -0.0163
-0.56 | -0.0011485 | -0.00445 | -0.012755
-0.55 | -0.0012125 | -0.00435 | -0.013205
-0.54 | -0.001203 | -0.00446 | -0.014275
-0.53 | -0.0011175 | -0.004205 | -0.014645
-0.52 | -0.0010275 | -0.00428 | -0.01298
-0.51 | -0.00097 | -0.00453 | -0.01203
-0.5 | -0.000893 | -0.00375 | -0.011725
-0.49 | -0.000739 | -0.00284 | -0.010665
-0.48 | -0.0007135 | -0.002595 | -0.008605
-0.47 | -0.0005435 | -0.0024 | -0.007405
-0.46 | -0.0002915 | -0.00158 | -0.00571
-0.45 | -3.55e-05 | -0.000805 | -0.001355
-0.44 | 0.0002715 | 0.00075 | 0.002395
-0.43 | 0.000634 | 0.002255 | 0.00752
-0.42 | 0.001256 | 0.00353 | 0.014105
-0.41 | 0.002028 | 0.006565 | 0.02503
-0.4 | 0.003081 | 0.010805 | 0.03885
-0.39 | 0.0044895 | 0.015985 | 0.05649
-0.38 | 0.0064225 | 0.023045 | 0.08835
-0.37 | 0.009139 | 0.033175 | 0.126465
-0.36 | 0.014697 | 0.046955 | 0.17225
-0.35 | 0.020377 | 0.065295 | 0.24405
-0.34 | 0.025865 | 0.09173 | 0.34695
-0.33 | 0.0356 | 0.13419 | 0.48585
-0.32 | 0.049175 | 0.183045 | 0.6704
-0.31 | 0.067885 | 0.2451 | 0.94955
-0.3 | 0.093625 | 0.3393 | 1.3189
-0.29 | 0.12835 | 0.46975 | 1.8057
-0.28 | 0.193195 | 0.6441 | 2.4815
-0.27 | 0.263105 | 0.88505 | 3.4035
-0.26 | 0.3388 | 1.21615 | 4.6445
-0.25 | 0.4608 | 1.6991 | 6.2445
-0.24 | 0.62915 | 2.26625 | 8.4825
-0.23 | 0.84895 | 3.021 | 11.506
-0.22 | 1.15505 | 4.1175 | 15.539
-0.21 | 1.6556 | 5.545 | 20.55
-0.2 | 2.23445 | 7.4465 | 27.455
-0.19 | 2.9065 | 9.9435 | 36.275
-0.18 | 3.92 | 13.42 | 47.565
-0.17 | 5.256 | 17.704 | 61.13
-0.16 | 6.9845 | 22.945 | 78.16
-0.15 | 9.4095 | 30.385 | 100.875
-0.14 | 12.3865 | 39.8 | 126.375
-0.13 | 16.522 | 50.95 | 156.37
-0.12 | 21.655 | 65.835 | 192.55
-0.11 | 28.34 | 84.165 | 232.9
-0.1 | 37.115 | 106.08 | 271.8
-0.09 | 47.415 | 131.48 | 317.6
-0.08 | 60.42 | 160.78 | 367.8
-0.07 | 76.15 | 195.55 | 416.2
-0.06 | 95.36 | 238.35 | 472.1
-0.05 | 115.295 | 281.55 | 525.7
-0.04 | 140.855 | 327.2 | 575.6
-0.03 | 170 | 374.3 | 626.3
-0.02 | 202.15 | 430.5 | 678.6
-0.01 | 237.15 | 487.5 | 731.55
0 | 270.4 | 535.4 | 779
0.01 | 304.25 | 581.55 | 824
0.02 | 341.8 | 639.5 | 869
0.03 | 376.55 | 683.25 | 905.5
0.04 | 402.55 | 726.25 | 938.5
0.05 | 432.1 | 786.5 | 974
0.06 | 460.25 | 823 | 1013.5
0.07 | 483.5 | 865 | 1043.5
0.08 | 499.7 | 889.5 | 1068.5
0.09 | 508.2 | 915 | 1094
0.1 | 510.2 | 958.5 | 1111.5
0.11 | 512.45 | 988.5 | 1128
0.12 | 516 | 1009 | 1153.5
0.13 | 513 | 1027.5 | 1173
0.14 | 506.5 | 1050 | 1182
0.15 | 503.5 | 1073 | 1202
0.16 | 487 | 1092.5 | 1195
0.17 | 460 | 1093.5 | 1201.5
0.18 | 438 | 1106 | 1225.5
0.19 | 424 | 1125 | 1220.5
0.2 | 413.5 | 1133.5 | 1227
0.21 | 400.5 | 1149 | 1230
0.22 | 384 | 1141 | 1221
0.23 | 351.5 | 1142.5 | 1221
0.24 | 318.5 | 1161 | 1230.5
0.25 | 305 | 1152.5 | 1219.5
0.26 | 296.5 | 1145 | 1211.5
0.27 | 297 | 1142.5 | 1215.5
0.28 | 277.5 | 1142 | 1201.5
0.29 | 241 | 1144 | 1204.5
0.3 | 222 | 1136 | 1187
0.31 | 203.5 | 1112.5 | 1172.5
0.32 | 211.5 | 1108.5 | 1173.5
0.33 | 211 | 1106.5 | 1152.5
0.34 | 181 | 1086 | 1140.5
0.35 | 155.5 | 1078 | 1123
0.36 | 157 | 1059.5 | 1114.5
0.37 | 166.5 | 1042 | 1104.5
0.38 | 152.5 | 1030 | 1076.5
0.39 | 118 | 1006 | 1051
0.4 | 108 | 981.5 | 1044
0.41 | 133 | 962 | 1038.5
0.42 | 130.5 | 949 | 1010.5
0.43 | 101.5 | 927.5 | 984
0.44 | 82.5 | 895.5 | 957
0.45 | 78.5 | 861 | 932
0.46 | 104 | 837.5 | 907
0.47 | 106 | 818.5 | 890
0.48 | 75 | 788.5 | 880
0.49 | 59.5 | 755.5 | 860
0.5 | 51 | 738 | 850