## IDS-VDS Characteristic (mA-mm)
VGS (V) | VDS = 0.100 V | VDS = 0.500 V | VDS = 0.900 V
-0.75 | 0.0005979 | 0.0024565 | 0.008083
-0.74 | 0.0005765 | 0.0024118 | 0.007906
-0.73 | 0.0005471 | 0.0023332 | 0.007706
-0.72 | 0.0005273 | 0.0022417 | 0.007474
-0.71 | 0.0005047 | 0.0021764 | 0.007288
-0.7 | 0.00048269 | 0.0021085 | 0.007104
-0.69 | 0.00046387 | 0.0020284 | 0.006928
-0.68 | 0.00044343 | 0.0019797 | 0.0067
-0.67 | 0.00042662 | 0.0019189 | 0.006489
-0.66 | 0.0004054 | 0.0018454 | 0.006355
-0.65 | 0.00038769 | 0.0017878 | 0.006153
-0.64 | 0.00036993 | 0.0017295 | 0.005956
-0.63 | 0.00035406 | 0.001671 | 0.005815
-0.62 | 0.00033787 | 0.0016095 | 0.005649
-0.61 | 0.00032247 | 0.0015562 | 0.005474
-0.6 | 0.00030884 | 0.0015058 | 0.005346
-0.59 | 0.00029575 | 0.0014535 | 0.00518
-0.58 | 0.00028216 | 0.0013973 | 0.005011
-0.57 | 0.00026746 | 0.0013519 | 0.0048964
-0.56 | 0.00025686 | 0.0013046 | 0.0047579
-0.55 | 0.00024471 | 0.0012656 | 0.00465
-0.54 | 0.00023384 | 0.001223 | 0.0044904
-0.53 | 0.00022216 | 0.0011845 | 0.0043381
-0.52 | 0.00021398 | 0.0011363 | 0.0042455
-0.51 | 0.00020493 | 0.0011049 | 0.0041118
-0.5 | 0.00019862 | 0.0010763 | 0.0039912
-0.49 | 0.00019066 | 0.0010438 | 0.0038945
-0.48 | 0.00018284 | 0.0010084 | 0.0038241
-0.47 | 0.00017817 | 0.0009867 | 0.0037547
-0.46 | 0.00017447 | 0.0009706 | 0.0037087
-0.45 | 0.00017286 | 0.0009648 | 0.0037008
-0.44 | 0.00017497 | 0.0009689 | 0.0037016
-0.43 | 0.0001812 | 0.0009881 | 0.003755
-0.42 | 0.00018976 | 0.0010181 | 0.0038746
-0.41 | 0.00020623 | 0.0010764 | 0.0040996
-0.4 | 0.00023354 | 0.0011699 | 0.0044365
-0.39 | 0.0002726 | 0.0013104 | 0.0049362
-0.38 | 0.00032965 | 0.0015178 | 0.0056827
-0.37 | 0.00040906 | 0.0018127 | 0.006863
-0.36 | 0.00052197 | 0.0022216 | 0.008363
-0.35 | 0.0007197 | 0.0027892 | 0.010563
-0.34 | 0.0009511 | 0.0036125 | 0.013684
-0.33 | 0.0012641 | 0.0047287 | 0.018049
-0.32 | 0.0017018 | 0.006445 | 0.024041
-0.31 | 0.0022894 | 0.008591 | 0.032501
-0.3 | 0.0031214 | 0.011584 | 0.044171
-0.29 | 0.0042548 | 0.015736 | 0.06076
-0.28 | 0.005883 | 0.021389 | 0.08278
-0.27 | 0.008011 | 0.029311 | 0.11334
-0.26 | 0.010956 | 0.040041 | 0.15506
-0.25 | 0.014898 | 0.054745 | 0.2113
-0.24 | 0.020314 | 0.07525 | 0.2879
-0.23 | 0.027654 | 0.10188 | 0.39253
-0.22 | 0.037715 | 0.13851 | 0.53241
-0.21 | 0.051175 | 0.18809 | 0.7165
-0.2 | 0.0718 | 0.25359 | 0.9695
-0.19 | 0.09711 | 0.34219 | 1.2905
-0.18 | 0.13173 | 0.46174 | 1.7274
-0.17 | 0.17757 | 0.6177 | 2.2953
-0.16 | 0.23897 | 0.8251 | 3.0095
-0.15 | 0.31979 | 1.0986 | 3.9373
-0.14 | 0.43021 | 1.4601 | 5.0883
-0.13 | 0.5753 | 1.9165 | 6.579
-0.12 | 0.7647 | 2.5189 | 8.374
-0.11 | 1.014 | 3.2736 | 10.534
-0.1 | 1.3383 | 4.2439 | 13.073
-0.09 | 1.7595 | 5.4502 | 16.176
-0.08 | 2.2982 | 6.93 | 19.65
-0.07 | 2.9791 | 8.749 | 23.634
-0.06 | 3.8394 | 10.946 | 28.23
-0.05 | 4.9017 | 13.564 | 33.153
-0.04 | 6.176 | 16.615 | 38.824
-0.03 | 7.722 | 20.2 | 44.803
-0.02 | 9.602 | 24.235 | 51.465
-0.01 | 11.807 | 28.862 | 58.64
0 | 14.352 | 34.069 | 66.3
0.01 | 17.242 | 39.709 | 74.21
0.02 | 20.428 | 45.763 | 82.66
0.03 | 24.061 | 52.438 | 91.58
0.04 | 27.939 | 59.5 | 100.86
0.05 | 32.135 | 67.1 | 110.4
0.06 | 36.578 | 75.12 | 120.27
0.07 | 41.355 | 83.46 | 130.67
0.08 | 46.197 | 92.16 | 141.2
0.09 | 51.181 | 101.14 | 151.92
0.1 | 56.319 | 110.52 | 162.73
0.11 | 61.34 | 120.19 | 174.01
0.12 | 66.68 | 130.08 | 185.49
0.13 | 71.79 | 140.32 | 197.06
0.14 | 76.84 | 150.65 | 208.82
0.15 | 81.76 | 161.21 | 220.36
0.16 | 86.59 | 172.1 | 232.42
0.17 | 91.3 | 182.74 | 244.42
0.18 | 95.92 | 193.83 | 256.42
0.19 | 100.28 | 204.93 | 268.53
0.2 | 104.43 | 216.18 | 280.66
0.21 | 108.3 | 227.57 | 292.91
0.22 | 112.1 | 238.89 | 305.15
0.23 | 115.65 | 250.26 | 317.32
0.24 | 119.08 | 261.69 | 329.4
0.25 | 122.38 | 273.23 | 341.73
0.26 | 125.48 | 284.47 | 353.83
0.27 | 128.41 | 295.96 | 365.87
0.28 | 130.82 | 307.33 | 377.9
0.29 | 133.33 | 318.62 | 389.57
0.3 | 135.87 | 330.14 | 401.64
0.31 | 138.03 | 341.1 | 413.33
0.32 | 140.37 | 352.2 | 424.95
0.33 | 142.08 | 363.3 | 436.57
0.34 | 143.83 | 374.23 | 447.87
0.35 | 145.67 | 384.97 | 459.12
0.36 | 147.37 | 395.45 | 470.18
0.37 | 148.98 | 406.03 | 481.3
0.38 | 150.22 | 416.33 | 492.06
0.39 | 151.54 | 426.35 | 502.68
0.4 | 152.96 | 436.09 | 513.14
0.41 | 154.41 | 445.85 | 523.39
0.42 | 155.28 | 455.44 | 533.58
0.43 | 156.29 | 464.65 | 543.31
0.44 | 157.29 | 473.67 | 553.09
0.45 | 158.27 | 482.23 | 562.51
0.46 | 159.54 | 490.81 | 571.6
0.47 | 160.05 | 499.07 | 580.8
0.48 | 160.75 | 507.02 | 589.4
0.49 | 161.63 | 514.62 | 597.8
0.5 | 162.51 | 521.95 | 606.3

## Tranconductance (mS-mm)
VGS (V) | VDS = 0.100 V | VDS = 0.500 V | VDS = 0.900 V
-0.75 | -0.00214 | -0.00447 | -0.0177
-0.74 | -0.00254 | -0.006165 | -0.01885
-0.73 | -0.00246 | -0.008505 | -0.0216
-0.72 | -0.00212 | -0.00784 | -0.0209
-0.71 | -0.0022305 | -0.00666 | -0.0185
-0.7 | -0.0020415 | -0.0074 | -0.018
-0.69 | -0.001963 | -0.00644 | -0.0202
-0.68 | -0.0018625 | -0.005475 | -0.02195
-0.67 | -0.0019015 | -0.006715 | -0.01725
-0.66 | -0.0019465 | -0.006555 | -0.0168
-0.65 | -0.0017735 | -0.005795 | -0.01995
-0.64 | -0.0016815 | -0.00584 | -0.0169
-0.63 | -0.001603 | -0.006 | -0.01535
-0.62 | -0.0015795 | -0.00574 | -0.01705
-0.61 | -0.0014515 | -0.005185 | -0.01515
-0.6 | -0.001336 | -0.005135 | -0.0147
-0.59 | -0.001334 | -0.005425 | -0.01675
-0.58 | -0.0014145 | -0.00508 | -0.01418
-0.57 | -0.001265 | -0.004635 | -0.012655
-0.56 | -0.0011375 | -0.004315 | -0.01232
-0.55 | -0.001151 | -0.00408 | -0.013375
-0.54 | -0.0011275 | -0.004055 | -0.015595
-0.53 | -0.000993 | -0.004335 | -0.012245
-0.52 | -0.0008615 | -0.00398 | -0.011315
-0.51 | -0.000768 | -0.003 | -0.012715
-0.5 | -0.0007135 | -0.003055 | -0.010865
-0.49 | -0.000789 | -0.003395 | -0.008355
-0.48 | -0.0006245 | -0.002855 | -0.00699
-0.47 | -0.0004185 | -0.00189 | -0.00577
-0.46 | -0.0002655 | -0.001095 | -0.002695
-0.45 | 2.5e-05 | -8.5e-05 | -0.000355
-0.44 | 0.000417 | 0.001165 | 0.00271
-0.43 | 0.0007395 | 0.00246 | 0.00865
-0.42 | 0.0012515 | 0.004415 | 0.01723
-0.41 | 0.002189 | 0.00759 | 0.028095
-0.4 | 0.0033185 | 0.0117 | 0.04183
-0.39 | 0.0048055 | 0.017395 | 0.06231
-0.38 | 0.006823 | 0.025115 | 0.09634
-0.37 | 0.009616 | 0.03519 | 0.134015
-0.36 | 0.015532 | 0.048825 | 0.185
-0.35 | 0.0214565 | 0.069545 | 0.26605
-0.34 | 0.02722 | 0.096975 | 0.3743
-0.33 | 0.037535 | 0.141625 | 0.51785
-0.32 | 0.051265 | 0.193115 | 0.7226
-0.31 | 0.07098 | 0.25695 | 1.0065
-0.3 | 0.09827 | 0.35725 | 1.41295
-0.29 | 0.13808 | 0.49025 | 1.93045
-0.28 | 0.18781 | 0.67875 | 2.629
-0.27 | 0.25365 | 0.9326 | 3.614
-0.26 | 0.34435 | 1.2717 | 4.898
-0.25 | 0.4679 | 1.76045 | 6.642
-0.24 | 0.6378 | 2.35675 | 9.0615
-0.23 | 0.87005 | 3.163 | 12.2255
-0.22 | 1.17605 | 4.3105 | 16.1985
-0.21 | 1.70425 | 5.754 | 21.8545
-0.2 | 2.29675 | 7.705 | 28.7
-0.19 | 2.9965 | 10.4075 | 37.895
-0.18 | 4.023 | 13.7755 | 50.24
-0.17 | 5.362 | 18.168 | 64.105
-0.16 | 7.111 | 24.045 | 82.1
-0.15 | 9.562 | 31.75 | 103.94
-0.14 | 12.7755 | 40.895 | 132.085
-0.13 | 16.7245 | 52.94 | 164.285
-0.12 | 21.935 | 67.855 | 197.75
-0.11 | 28.68 | 86.25 | 234.95
-0.1 | 37.275 | 108.83 | 282.1
-0.09 | 47.995 | 134.305 | 328.85
-0.08 | 60.98 | 164.94 | 372.9
-0.07 | 77.06 | 200.8 | 429
-0.06 | 96.13 | 240.75 | 475.95
-0.05 | 116.83 | 283.45 | 529.7
-0.04 | 141.015 | 331.8 | 582.5
-0.03 | 171.3 | 381 | 632.05
-0.02 | 204.25 | 433.1 | 691.85
-0.01 | 237.5 | 491.7 | 741.75
0 | 271.75 | 542.35 | 778.5
0.01 | 303.8 | 584.7 | 818
0.02 | 340.95 | 636.45 | 868.5
0.03 | 375.55 | 686.85 | 910
0.04 | 403.7 | 733.1 | 941
0.05 | 431.95 | 781 | 970.5
0.06 | 461 | 818 | 1013.5
0.07 | 480.95 | 852 | 1046.5
0.08 | 491.3 | 884 | 1062.5
0.09 | 506.1 | 918 | 1076.5
0.1 | 507.95 | 952.5 | 1104.5
0.11 | 518.05 | 978 | 1138
0.12 | 522.5 | 1006.5 | 1152.5
0.13 | 508 | 1028.5 | 1166.5
0.14 | 498.5 | 1044.5 | 1165
0.15 | 487.5 | 1072.5 | 1180
0.16 | 477 | 1076.5 | 1203
0.17 | 466.5 | 1086.5 | 1200
0.18 | 449 | 1109.5 | 1205.5
0.19 | 425.5 | 1117.5 | 1212
0.2 | 401 | 1132 | 1219
0.21 | 383.5 | 1135.5 | 1224.5
0.22 | 367.5 | 1134.5 | 1220.5
0.23 | 349 | 1140 | 1212.5
0.24 | 336.5 | 1148.5 | 1220.5
0.25 | 320 | 1139 | 1221.5
0.26 | 301.5 | 1136.5 | 1207
0.27 | 267 | 1143 | 1203.5
0.28 | 246 | 1133 | 1185
0.29 | 252.5 | 1140.5 | 1187
0.3 | 235 | 1124 | 1188
0.31 | 225 | 1103 | 1165.5
0.32 | 202.5 | 1110 | 1162
0.33 | 173 | 1101.5 | 1146
0.34 | 179.5 | 1083.5 | 1127.5
0.35 | 177 | 1061 | 1115.5
0.36 | 165.5 | 1053 | 1109
0.37 | 142.5 | 1044 | 1094
0.38 | 128 | 1016 | 1069
0.39 | 137 | 988 | 1054
0.4 | 143.5 | 975 | 1035.5
0.41 | 116 | 967.5 | 1022
0.42 | 94 | 940 | 996
0.43 | 100.5 | 911.5 | 975.5
0.44 | 99 | 879 | 960
0.45 | 112.5 | 857 | 925.5
0.46 | 89 | 842 | 914.5
0.47 | 60.5 | 810.5 | 890
0.48 | 79 | 777.5 | 850
0.49 | 88 | 746.5 | 845
0.5 | 88 | 733 | 850