## IDS-VDS Characteristic (mA-mm)
VGS (V) | VDS = 0.100 V | VDS = 0.500 V | VDS = 0.900 V
-0.75 | 0.0006648 | 0.0028305 | 0.00951
-0.74 | 0.00064 | 0.0027375 | 0.00926
-0.73 | 0.0006119 | 0.0026478 | 0.009016
-0.72 | 0.0005828 | 0.0025872 | 0.008807
-0.71 | 0.0005582 | 0.0024877 | 0.008497
-0.7 | 0.0005354 | 0.0024128 | 0.008313
-0.69 | 0.0005121 | 0.0023276 | 0.008035
-0.68 | 0.00049153 | 0.0022565 | 0.007797
-0.67 | 0.00046926 | 0.0021777 | 0.007537
-0.66 | 0.00045071 | 0.0021013 | 0.00732
-0.65 | 0.0004332 | 0.0020302 | 0.007151
-0.64 | 0.00041168 | 0.0019631 | 0.006928
-0.63 | 0.00039221 | 0.0018978 | 0.006758
-0.62 | 0.00037669 | 0.0018367 | 0.006536
-0.61 | 0.0003588 | 0.0017807 | 0.006353
-0.6 | 0.00034051 | 0.0017126 | 0.006174
-0.59 | 0.00032759 | 0.0016475 | 0.006012
-0.58 | 0.00031154 | 0.0015785 | 0.005831
-0.57 | 0.00029838 | 0.0015307 | 0.005681
-0.56 | 0.00028228 | 0.001475 | 0.005534
-0.55 | 0.00026913 | 0.0014261 | 0.00532
-0.54 | 0.00025792 | 0.0013714 | 0.00518
-0.53 | 0.00024705 | 0.001332 | 0.005016
-0.52 | 0.00023493 | 0.0012822 | 0.0049176
-0.51 | 0.00022578 | 0.001242 | 0.0047649
-0.5 | 0.00021421 | 0.0012043 | 0.0046412
-0.49 | 0.00020721 | 0.0011663 | 0.0045064
-0.48 | 0.00019831 | 0.0011298 | 0.0044107
-0.47 | 0.00019303 | 0.0011042 | 0.0043069
-0.46 | 0.00018945 | 0.0010853 | 0.0042449
-0.45 | 0.00018581 | 0.0010694 | 0.004191
-0.44 | 0.00018453 | 0.0010586 | 0.0041822
-0.43 | 0.00018936 | 0.0010642 | 0.0042024
-0.42 | 0.00019666 | 0.0010817 | 0.0042621
-0.41 | 0.00021026 | 0.0011279 | 0.0044136
-0.4 | 0.00023487 | 0.001204 | 0.0046796
-0.39 | 0.00026897 | 0.0013276 | 0.0051128
-0.38 | 0.00031836 | 0.0015011 | 0.005784
-0.37 | 0.00039061 | 0.0017594 | 0.006677
-0.36 | 0.00049178 | 0.0021226 | 0.008005
-0.35 | 0.0006692 | 0.0026241 | 0.009871
-0.34 | 0.0008795 | 0.003358 | 0.012621
-0.33 | 0.001172 | 0.0043542 | 0.016318
-0.32 | 0.0015742 | 0.005832 | 0.02167
-0.31 | 0.0021248 | 0.007786 | 0.029163
-0.3 | 0.0028808 | 0.010504 | 0.039537
-0.29 | 0.0039338 | 0.014284 | 0.053755
-0.28 | 0.0053637 | 0.019389 | 0.07439
-0.27 | 0.007701 | 0.026587 | 0.10179
-0.26 | 0.010455 | 0.036369 | 0.13886
-0.25 | 0.014316 | 0.049443 | 0.18998
-0.24 | 0.019497 | 0.06904 | 0.2587
-0.23 | 0.026713 | 0.09412 | 0.35373
-0.22 | 0.036245 | 0.12805 | 0.4799
-0.21 | 0.049226 | 0.1726 | 0.6496
-0.2 | 0.06864 | 0.23487 | 0.8763
-0.19 | 0.09274 | 0.31801 | 1.1837
-0.18 | 0.12609 | 0.42898 | 1.5793
-0.17 | 0.17002 | 0.5792 | 2.1021
-0.16 | 0.2296 | 0.772 | 2.7906
-0.15 | 0.30877 | 1.0251 | 3.6447
-0.14 | 0.41285 | 1.3657 | 4.7633
-0.13 | 0.55416 | 1.8105 | 6.176
-0.12 | 0.7373 | 2.3795 | 7.892
-0.11 | 0.9853 | 3.1104 | 9.951
-0.1 | 1.305 | 4.0281 | 12.437
-0.09 | 1.7208 | 5.2115 | 15.387
-0.08 | 2.2578 | 6.651 | 18.837
-0.07 | 2.922 | 8.412 | 22.672
-0.06 | 3.7768 | 10.578 | 27.092
-0.05 | 4.8345 | 13.133 | 32.115
-0.04 | 6.084 | 16.161 | 37.602
-0.03 | 7.643 | 19.694 | 43.681
-0.02 | 9.513 | 23.744 | 50.124
-0.01 | 11.696 | 28.234 | 57.14
0 | 14.247 | 33.41 | 64.71
0.01 | 17.164 | 39.02 | 72.9
0.02 | 20.342 | 45.136 | 81.11
0.03 | 24 | 51.864 | 90.06
0.04 | 27.916 | 58.88 | 99.31
0.05 | 32.162 | 66.38 | 108.73
0.06 | 36.63 | 74.45 | 118.84
0.07 | 41.389 | 82.88 | 129.17
0.08 | 46.304 | 91.66 | 139.63
0.09 | 51.324 | 100.77 | 150.54
0.1 | 56.502 | 110.09 | 161.39
0.11 | 61.47 | 119.88 | 172.8
0.12 | 66.74 | 129.97 | 184.29
0.13 | 71.98 | 140.14 | 195.87
0.14 | 77.09 | 150.54 | 207.45
0.15 | 82.16 | 161.02 | 219.43
0.16 | 86.97 | 172.04 | 231.53
0.17 | 91.64 | 182.9 | 243.58
0.18 | 96.25 | 194 | 255.62
0.19 | 100.66 | 205.08 | 267.72
0.2 | 104.91 | 216.35 | 279.98
0.21 | 108.95 | 227.89 | 292.44
0.22 | 112.6 | 239.27 | 304.67
0.23 | 116.25 | 250.79 | 317.08
0.24 | 119.6 | 262.1 | 329.14
0.25 | 122.94 | 273.83 | 341.54
0.26 | 126.05 | 285.3 | 353.72
0.27 | 129.06 | 296.8 | 365.93
0.28 | 131.48 | 308.33 | 377.97
0.29 | 134.08 | 319.52 | 389.96
0.3 | 136.45 | 331.1 | 401.97
0.31 | 138.76 | 342.44 | 413.85
0.32 | 141.16 | 353.53 | 425.55
0.33 | 143.06 | 364.62 | 437.08
0.34 | 144.71 | 375.57 | 448.63
0.35 | 146.45 | 386.41 | 459.97
0.36 | 148.15 | 397.13 | 471.11
0.37 | 149.97 | 407.74 | 482.37
0.38 | 151.14 | 418 | 493.07
0.39 | 152.46 | 428.26 | 503.91
0.4 | 153.72 | 438.23 | 514.45
0.41 | 155.25 | 447.91 | 524.77
0.42 | 156.41 | 457.64 | 535.05
0.43 | 157.29 | 466.82 | 545.02
0.44 | 158.25 | 475.98 | 554.76
0.45 | 159.19 | 484.79 | 564.32
0.46 | 160.6 | 493.41 | 573.5
0.47 | 161.28 | 501.67 | 582.3
0.48 | 161.91 | 509.66 | 591.4
0.49 | 162.68 | 517.51 | 600.2
0.5 | 163.49 | 524.83 | 608.5

## Tranconductance (mS-mm)
VGS (V) | VDS = 0.100 V | VDS = 0.500 V | VDS = 0.900 V
-0.75 | -0.00248 | -0.0093 | -0.025
-0.74 | -0.002645 | -0.009135 | -0.0247
-0.73 | -0.00286 | -0.007515 | -0.02265
-0.72 | -0.002685 | -0.008005 | -0.02595
-0.71 | -0.00237 | -0.00872 | -0.0247
-0.7 | -0.002305 | -0.008005 | -0.0231
-0.69 | -0.0021935 | -0.007815 | -0.0258
-0.68 | -0.002142 | -0.007495 | -0.0249
-0.67 | -0.002041 | -0.00776 | -0.02385
-0.66 | -0.001803 | -0.007375 | -0.0193
-0.65 | -0.0019515 | -0.00691 | -0.0196
-0.64 | -0.0020495 | -0.00662 | -0.01965
-0.63 | -0.0017495 | -0.00632 | -0.0196
-0.62 | -0.0016705 | -0.005855 | -0.02025
-0.61 | -0.001809 | -0.006205 | -0.0181
-0.6 | -0.0015605 | -0.00666 | -0.01705
-0.59 | -0.0014485 | -0.006705 | -0.01715
-0.58 | -0.0014605 | -0.00584 | -0.01655
-0.57 | -0.001463 | -0.005175 | -0.01485
-0.56 | -0.0014625 | -0.00523 | -0.01805
-0.55 | -0.001218 | -0.00518 | -0.0177
-0.54 | -0.001104 | -0.004705 | -0.0152
-0.53 | -0.0011495 | -0.00446 | -0.01312
-0.52 | -0.0010635 | -0.0045 | -0.012555
-0.51 | -0.001036 | -0.003895 | -0.01382
-0.5 | -0.0009285 | -0.003785 | -0.012925
-0.49 | -0.000795 | -0.003725 | -0.011525
-0.48 | -0.000709 | -0.003105 | -0.009975
-0.47 | -0.000443 | -0.002225 | -0.00829
-0.46 | -0.000361 | -0.00174 | -0.005795
-0.45 | -0.000246 | -0.001335 | -0.003135
-0.44 | 0.0001775 | -0.00026 | 0.00057
-0.43 | 0.0006065 | 0.001155 | 0.003995
-0.42 | 0.001045 | 0.003185 | 0.01056
-0.41 | 0.0019105 | 0.006115 | 0.020875
-0.4 | 0.0029355 | 0.009985 | 0.03496
-0.39 | 0.0041745 | 0.014855 | 0.05522
-0.38 | 0.006082 | 0.02159 | 0.07821
-0.37 | 0.008671 | 0.031075 | 0.11105
-0.36 | 0.0139295 | 0.043235 | 0.1597
-0.35 | 0.019386 | 0.06177 | 0.2308
-0.34 | 0.02514 | 0.086505 | 0.32235
-0.33 | 0.034735 | 0.1237 | 0.45245
-0.32 | 0.04764 | 0.17159 | 0.64225
-0.31 | 0.06533 | 0.2336 | 0.89335
-0.3 | 0.09045 | 0.3249 | 1.2296
-0.29 | 0.124145 | 0.44425 | 1.74265
-0.28 | 0.18836 | 0.61515 | 2.40175
-0.27 | 0.254565 | 0.849 | 3.2235
-0.26 | 0.33075 | 1.1428 | 4.4095
-0.25 | 0.4521 | 1.63355 | 5.992
-0.24 | 0.61985 | 2.23385 | 8.1875
-0.23 | 0.8374 | 2.9505 | 11.06
-0.22 | 1.12565 | 3.924 | 14.7935
-0.21 | 1.61975 | 5.341 | 19.82
-0.2 | 2.1757 | 7.2705 | 26.705
-0.19 | 2.8725 | 9.7055 | 35.15
-0.18 | 3.864 | 13.0595 | 45.92
-0.17 | 5.1755 | 17.151 | 60.565
-0.16 | 6.9375 | 22.295 | 77.13
-0.15 | 9.1625 | 29.685 | 98.635
-0.14 | 12.2695 | 39.27 | 126.565
-0.13 | 16.2225 | 50.69 | 156.435
-0.12 | 21.557 | 64.995 | 188.75
-0.11 | 28.385 | 82.43 | 227.25
-0.1 | 36.775 | 105.055 | 271.8
-0.09 | 47.64 | 131.145 | 320
-0.08 | 60.06 | 160.025 | 364.25
-0.07 | 75.95 | 196.35 | 412.75
-0.06 | 95.625 | 236.05 | 472.15
-0.05 | 115.36 | 279.15 | 525.5
-0.04 | 140.425 | 328.05 | 578.3
-0.03 | 171.45 | 379.15 | 626.1
-0.02 | 202.65 | 427 | 672.95
-0.01 | 236.7 | 483.3 | 729.3
0 | 273.4 | 539.3 | 788
0.01 | 304.75 | 586.3 | 820
0.02 | 341.8 | 642.2 | 858
0.03 | 378.7 | 687.2 | 910
0.04 | 408.1 | 725.8 | 933.5
0.05 | 435.7 | 778.5 | 976.5
0.06 | 461.35 | 825 | 1022
0.07 | 483.7 | 860.5 | 1039.5
0.08 | 496.75 | 894.5 | 1068.5
0.09 | 509.9 | 921.5 | 1088
0.1 | 507.3 | 955.5 | 1113
0.11 | 511.9 | 994 | 1145
0.12 | 525.5 | 1013 | 1153.5
0.13 | 517.5 | 1028.5 | 1158
0.14 | 509 | 1044 | 1178
0.15 | 494 | 1075 | 1204
0.16 | 474 | 1094 | 1207.5
0.17 | 464 | 1098 | 1204.5
0.18 | 451 | 1109 | 1207
0.19 | 433 | 1117.5 | 1218
0.2 | 414.5 | 1140.5 | 1236
0.21 | 384.5 | 1146 | 1234.5
0.22 | 365 | 1145 | 1232
0.23 | 350 | 1141.5 | 1223.5
0.24 | 334.5 | 1152 | 1223
0.25 | 322.5 | 1160 | 1229
0.26 | 306 | 1148.5 | 1219.5
0.27 | 271.5 | 1151.5 | 1212.5
0.28 | 251 | 1136 | 1201.5
0.29 | 248.5 | 1138.5 | 1200
0.3 | 234 | 1146 | 1194.5
0.31 | 235.5 | 1121.5 | 1179
0.32 | 215 | 1109 | 1161.5
0.33 | 177.5 | 1102 | 1154
0.34 | 169.5 | 1089.5 | 1144.5
0.35 | 172 | 1078 | 1124
0.36 | 176 | 1066.5 | 1120
0.37 | 149.5 | 1043.5 | 1098
0.38 | 124.5 | 1026 | 1077
0.39 | 129 | 1011.5 | 1069
0.4 | 139.5 | 982.5 | 1043
0.41 | 134.5 | 970.5 | 1030
0.42 | 102 | 945.5 | 1012.5
0.43 | 92 | 917 | 985.5
0.44 | 95 | 898.5 | 965
0.45 | 117.5 | 871.5 | 937
0.46 | 104.5 | 844 | 899
0.47 | 65.5 | 812.5 | 895
0.48 | 70 | 792 | 895
0.49 | 79 | 758.5 | 855
0.5 | 81 | 732 | 830