## IDS-VDS Characteristic (mA-mm)
VGS (V) | VDS = 0.100 V | VDS = 0.500 V | VDS = 0.900 V
-0.75 | 0.00063 | 0.002675 | 0.00909
-0.74 | 0.0006064 | 0.0025805 | 0.00882
-0.73 | 0.0005796 | 0.0024844 | 0.008602
-0.72 | 0.0005594 | 0.0024195 | 0.008417
-0.71 | 0.0005307 | 0.0023557 | 0.008152
-0.7 | 0.0005065 | 0.002273 | 0.007946
-0.69 | 0.00048853 | 0.0021992 | 0.007688
-0.68 | 0.00046772 | 0.0021241 | 0.007482
-0.67 | 0.0004479 | 0.002031 | 0.007253
-0.66 | 0.00043007 | 0.0019706 | 0.007037
-0.65 | 0.00041065 | 0.001906 | 0.00686
-0.64 | 0.0003898 | 0.0018341 | 0.006693
-0.63 | 0.00037208 | 0.0017809 | 0.006483
-0.62 | 0.00035557 | 0.0017188 | 0.006276
-0.61 | 0.00033835 | 0.0016572 | 0.006126
-0.6 | 0.00032414 | 0.0015887 | 0.005916
-0.59 | 0.00030907 | 0.0015346 | 0.00578
-0.58 | 0.00029805 | 0.0014903 | 0.005615
-0.57 | 0.00028188 | 0.0014383 | 0.005416
-0.56 | 0.00026864 | 0.0013918 | 0.00525
-0.55 | 0.00025573 | 0.0013419 | 0.005086
-0.54 | 0.00024494 | 0.0012922 | 0.0049279
-0.53 | 0.0002358 | 0.0012545 | 0.004822
-0.52 | 0.000225 | 0.0012021 | 0.0046983
-0.51 | 0.0002159 | 0.0011587 | 0.0045239
-0.5 | 0.00020645 | 0.0011305 | 0.0044153
-0.49 | 0.00019827 | 0.0011098 | 0.0043068
-0.48 | 0.00018885 | 0.0010634 | 0.0041925
-0.47 | 0.00018389 | 0.0010378 | 0.0040895
-0.46 | 0.00017827 | 0.001013 | 0.0040053
-0.45 | 0.00017616 | 0.000999 | 0.0039564
-0.44 | 0.00017611 | 0.0009878 | 0.0039385
-0.43 | 0.00017909 | 0.000999 | 0.0039415
-0.42 | 0.00018711 | 0.0010168 | 0.0040444
-0.41 | 0.00019864 | 0.0010656 | 0.0041853
-0.4 | 0.00022009 | 0.0011292 | 0.0044372
-0.39 | 0.0002524 | 0.0012474 | 0.0048062
-0.38 | 0.00029913 | 0.0014008 | 0.0054045
-0.37 | 0.00036596 | 0.0016296 | 0.006348
-0.36 | 0.00046 | 0.0019709 | 0.007571
-0.35 | 0.0006037 | 0.0024524 | 0.009365
-0.34 | 0.0007947 | 0.0031373 | 0.011918
-0.33 | 0.0010552 | 0.0040632 | 0.015473
-0.32 | 0.0014142 | 0.0053813 | 0.020504
-0.31 | 0.0019196 | 0.007348 | 0.027416
-0.3 | 0.0026153 | 0.009937 | 0.037373
-0.29 | 0.0035684 | 0.013417 | 0.051246
-0.28 | 0.004871 | 0.018321 | 0.07042
-0.27 | 0.007126 | 0.025046 | 0.0967
-0.26 | 0.00971 | 0.034274 | 0.13257
-0.25 | 0.013261 | 0.046903 | 0.18127
-0.24 | 0.018054 | 0.06499 | 0.24749
-0.23 | 0.024786 | 0.08879 | 0.33688
-0.22 | 0.033797 | 0.12025 | 0.46007
-0.21 | 0.046119 | 0.16373 | 0.6223
-0.2 | 0.06463 | 0.22189 | 0.8426
-0.19 | 0.08746 | 0.30189 | 1.1305
-0.18 | 0.11892 | 0.40744 | 1.5192
-0.17 | 0.16107 | 0.54543 | 2.0358
-0.16 | 0.2166 | 0.7321 | 2.6634
-0.15 | 0.29216 | 0.9727 | 3.5166
-0.14 | 0.3925 | 1.2982 | 4.5967
-0.13 | 0.52483 | 1.7188 | 5.958
-0.12 | 0.7015 | 2.264 | 7.578
-0.11 | 0.9332 | 2.965 | 9.597
-0.1 | 1.2354 | 3.8275 | 12.043
-0.09 | 1.6339 | 4.9727 | 14.908
-0.08 | 2.1365 | 6.361 | 18.292
-0.07 | 2.7798 | 8.076 | 22.115
-0.06 | 3.594 | 10.146 | 26.479
-0.05 | 4.5975 | 12.628 | 31.423
-0.04 | 5.822 | 15.55 | 36.789
-0.03 | 7.327 | 19.005 | 42.676
-0.02 | 9.113 | 22.958 | 49.126
-0.01 | 11.257 | 27.328 | 56.17
0 | 13.744 | 32.452 | 63.68
0.01 | 16.559 | 38.012 | 71.61
0.02 | 19.704 | 44.013 | 79.93
0.03 | 23.282 | 50.66 | 88.82
0.04 | 27.102 | 57.74 | 97.91
0.05 | 31.334 | 65.03 | 107.42
0.06 | 35.781 | 73.09 | 117.37
0.07 | 40.449 | 81.46 | 127.63
0.08 | 45.344 | 90.16 | 138.01
0.09 | 50.35 | 99.25 | 148.85
0.1 | 55.519 | 108.59 | 159.82
0.11 | 60.51 | 118.32 | 171
0.12 | 65.88 | 128.23 | 182.54
0.13 | 71.08 | 138.45 | 193.96
0.14 | 76.16 | 148.7 | 205.79
0.15 | 81.09 | 159.43 | 217.61
0.16 | 86.05 | 170.28 | 229.53
0.17 | 90.81 | 181.1 | 241.68
0.18 | 95.51 | 192.24 | 253.64
0.19 | 99.92 | 203.21 | 265.86
0.2 | 104.19 | 214.65 | 278.1
0.21 | 108.11 | 226.18 | 290.56
0.22 | 111.92 | 237.53 | 302.58
0.23 | 115.55 | 249 | 314.93
0.24 | 119.03 | 260.39 | 327.15
0.25 | 122.58 | 272.09 | 339.56
0.26 | 125.55 | 283.53 | 351.8
0.27 | 128.31 | 295.11 | 363.68
0.28 | 131 | 306.42 | 375.85
0.29 | 133.49 | 317.84 | 387.85
0.3 | 136.21 | 329.32 | 399.96
0.31 | 138.47 | 340.59 | 411.92
0.32 | 140.56 | 351.88 | 423.55
0.33 | 142.34 | 362.92 | 435.22
0.34 | 144.36 | 373.93 | 446.72
0.35 | 146.21 | 384.81 | 458.12
0.36 | 148.01 | 395.51 | 469.27
0.37 | 149.34 | 406.17 | 480.51
0.38 | 150.74 | 416.52 | 491.41
0.39 | 152.38 | 426.78 | 502.1
0.4 | 153.77 | 436.64 | 512.74
0.41 | 154.94 | 446.49 | 522.96
0.42 | 155.86 | 456.16 | 533.3
0.43 | 156.83 | 465.58 | 543.3
0.44 | 158.17 | 474.59 | 553.06
0.45 | 159.19 | 483.49 | 562.79
0.46 | 160.08 | 492.23 | 572
0.47 | 160.75 | 500.49 | 581.2
0.48 | 161.73 | 508.55 | 589.8
0.49 | 162.63 | 516.26 | 598.3
0.5 | 163.49 | 523.76 | 607

## Tranconductance (mS-mm)
VGS (V) | VDS = 0.100 V | VDS = 0.500 V | VDS = 0.900 V
-0.75 | -0.00236 | -0.00945 | -0.027
-0.74 | -0.00252 | -0.00953 | -0.0244
-0.73 | -0.00235 | -0.00805 | -0.02015
-0.72 | -0.002445 | -0.006435 | -0.0225
-0.71 | -0.002645 | -0.007325 | -0.02355
-0.7 | -0.0021085 | -0.007825 | -0.0232
-0.69 | -0.001939 | -0.007445 | -0.0232
-0.68 | -0.0020315 | -0.00841 | -0.02175
-0.67 | -0.0018825 | -0.007675 | -0.02225
-0.66 | -0.0018625 | -0.00625 | -0.01965
-0.65 | -0.0020135 | -0.006825 | -0.0172
-0.64 | -0.0019285 | -0.006255 | -0.01885
-0.63 | -0.0017115 | -0.005765 | -0.02085
-0.62 | -0.0016865 | -0.006185 | -0.01785
-0.61 | -0.0015715 | -0.006505 | -0.018
-0.6 | -0.001464 | -0.00613 | -0.0173
-0.59 | -0.0013045 | -0.00492 | -0.01505
-0.58 | -0.0013595 | -0.004815 | -0.0182
-0.57 | -0.0014705 | -0.004925 | -0.01825
-0.56 | -0.0013075 | -0.00482 | -0.0165
-0.55 | -0.001185 | -0.00498 | -0.016105
-0.54 | -0.0009965 | -0.00437 | -0.0132
-0.53 | -0.000997 | -0.004505 | -0.01148
-0.52 | -0.000995 | -0.00479 | -0.014905
-0.51 | -0.0009275 | -0.00358 | -0.01415
-0.5 | -0.0008815 | -0.002445 | -0.010855
-0.49 | -0.00088 | -0.003355 | -0.01114
-0.48 | -0.000719 | -0.0036 | -0.010865
-0.47 | -0.000529 | -0.00252 | -0.00936
-0.46 | -0.0003865 | -0.00194 | -0.006655
-0.45 | -0.000108 | -0.00126 | -0.00334
-0.44 | 0.0001465 | 0 | -0.000745
-0.43 | 0.00055 | 0.00145 | 0.005295
-0.42 | 0.0009775 | 0.00333 | 0.01219
-0.41 | 0.001649 | 0.00562 | 0.01964
-0.4 | 0.002688 | 0.00909 | 0.031045
-0.39 | 0.003952 | 0.01358 | 0.048365
-0.38 | 0.005678 | 0.01911 | 0.07709
-0.37 | 0.0080435 | 0.028505 | 0.108325
-0.36 | 0.011887 | 0.04114 | 0.15085
-0.35 | 0.016735 | 0.05832 | 0.21735
-0.34 | 0.022575 | 0.08054 | 0.3054
-0.33 | 0.030975 | 0.1122 | 0.4293
-0.32 | 0.04322 | 0.16424 | 0.59715
-0.31 | 0.060055 | 0.227785 | 0.84345
-0.3 | 0.08244 | 0.30345 | 1.1915
-0.29 | 0.112785 | 0.4192 | 1.65235
-0.28 | 0.17788 | 0.58145 | 2.2727
-0.27 | 0.24195 | 0.79765 | 3.1075
-0.26 | 0.30675 | 1.09285 | 4.2285
-0.25 | 0.4172 | 1.5358 | 5.746
-0.24 | 0.57625 | 2.09435 | 7.7805
-0.23 | 0.78715 | 2.763 | 10.629
-0.22 | 1.06665 | 3.747 | 14.271
-0.21 | 1.54165 | 5.082 | 19.1265
-0.2 | 2.06705 | 6.908 | 25.41
-0.19 | 2.7145 | 9.2775 | 33.83
-0.18 | 3.6805 | 12.177 | 45.265
-0.17 | 4.884 | 16.233 | 57.21
-0.16 | 6.5545 | 21.3635 | 74.04
-0.15 | 8.795 | 28.305 | 96.665
-0.14 | 11.6335 | 37.305 | 122.07
-0.13 | 15.45 | 48.29 | 149.065
-0.12 | 20.4185 | 62.31 | 181.95
-0.11 | 26.695 | 78.175 | 223.25
-0.1 | 35.035 | 100.385 | 265.55
-0.09 | 45.055 | 126.675 | 312.45
-0.08 | 57.295 | 155.165 | 360.35
-0.07 | 72.875 | 189.25 | 409.35
-0.06 | 90.885 | 227.6 | 465.4
-0.05 | 111.4 | 270.2 | 515.5
-0.04 | 136.475 | 318.85 | 562.65
-0.03 | 164.55 | 370.4 | 616.85
-0.02 | 196.5 | 416.15 | 674.7
-0.01 | 231.55 | 474.7 | 727.7
0 | 265.1 | 534.2 | 772
0.01 | 298 | 578.05 | 812.5
0.02 | 336.15 | 632.4 | 860.5
0.03 | 369.9 | 686.35 | 899
0.04 | 402.6 | 718.5 | 930
0.05 | 433.95 | 767.5 | 973
0.06 | 455.75 | 821.5 | 1010.5
0.07 | 478.15 | 853.5 | 1032
0.08 | 495.05 | 889.5 | 1061
0.09 | 508.75 | 921.5 | 1090.5
0.1 | 508 | 953.5 | 1107.5
0.11 | 518.05 | 982 | 1136
0.12 | 528.5 | 1006.5 | 1148
0.13 | 514 | 1023.5 | 1162.5
0.14 | 500.5 | 1049 | 1182.5
0.15 | 494.5 | 1079 | 1187
0.16 | 486 | 1083.5 | 1203.5
0.17 | 473 | 1098 | 1205.5
0.18 | 455.5 | 1105.5 | 1209
0.19 | 434 | 1120.5 | 1223
0.2 | 409.5 | 1148.5 | 1235
0.21 | 386.5 | 1144 | 1224
0.22 | 372 | 1141 | 1218.5
0.23 | 355.5 | 1143 | 1228.5
0.24 | 351.5 | 1154.5 | 1231.5
0.25 | 326 | 1157 | 1232.5
0.26 | 286.5 | 1151 | 1206
0.27 | 272.5 | 1144.5 | 1202.5
0.28 | 259 | 1136.5 | 1208.5
0.29 | 260.5 | 1145 | 1205.5
0.3 | 249 | 1137.5 | 1203.5
0.31 | 217.5 | 1128 | 1179.5
0.32 | 193.5 | 1116.5 | 1165
0.33 | 190 | 1102.5 | 1158.5
0.34 | 193.5 | 1094.5 | 1145
0.35 | 182.5 | 1079 | 1127.5
0.36 | 156.5 | 1068 | 1119.5
0.37 | 136.5 | 1050.5 | 1107
0.38 | 152 | 1030.5 | 1079.5
0.39 | 151.5 | 1006 | 1066.5
0.4 | 128 | 985.5 | 1043
0.41 | 104.5 | 976 | 1028
0.42 | 94.5 | 954.5 | 1017
0.43 | 115.5 | 921.5 | 988
0.44 | 118 | 895.5 | 974.5
0.45 | 95.5 | 882 | 947
0.46 | 78 | 850 | 920.5
0.47 | 82.5 | 816 | 890
0.48 | 94 | 788.5 | 855
0.49 | 88 | 760.5 | 860
0.5 | 86 | 750 | 870