## IDS-VDS Characteristic (mA-mm)
VGS (V) | VDS = 0.100 V | VDS = 0.500 V | VDS = 0.900 V
-0.75 | 0.0006453 | 0.0029317 | 0.010082
-0.74 | 0.0006223 | 0.0028212 | 0.009809
-0.73 | 0.0005953 | 0.0027226 | 0.009529
-0.72 | 0.0005692 | 0.0026226 | 0.009293
-0.71 | 0.0005424 | 0.0025386 | 0.009006
-0.7 | 0.0005206 | 0.0024348 | 0.008756
-0.69 | 0.00049651 | 0.0023683 | 0.0085
-0.68 | 0.00047336 | 0.0022869 | 0.008255
-0.67 | 0.00045693 | 0.0022025 | 0.008
-0.66 | 0.00043904 | 0.0021293 | 0.00776
-0.65 | 0.00041804 | 0.0020646 | 0.007528
-0.64 | 0.00039367 | 0.0019927 | 0.007349
-0.63 | 0.00038034 | 0.0019131 | 0.007129
-0.62 | 0.00036014 | 0.0018479 | 0.00691
-0.61 | 0.00034452 | 0.0017779 | 0.006685
-0.6 | 0.00032702 | 0.0017147 | 0.006478
-0.59 | 0.00031185 | 0.0016544 | 0.006291
-0.58 | 0.00029913 | 0.0015926 | 0.006091
-0.57 | 0.00028751 | 0.0015468 | 0.005932
-0.56 | 0.00027162 | 0.0014842 | 0.005716
-0.55 | 0.00025929 | 0.0014239 | 0.005553
-0.54 | 0.00024912 | 0.0013879 | 0.005401
-0.53 | 0.00023631 | 0.0013364 | 0.005228
-0.52 | 0.00022548 | 0.0012874 | 0.005071
-0.51 | 0.00021482 | 0.001232 | 0.0049018
-0.5 | 0.00020534 | 0.0011928 | 0.004789
-0.49 | 0.00019714 | 0.0011521 | 0.0046481
-0.48 | 0.00019054 | 0.0011254 | 0.0045295
-0.47 | 0.00018422 | 0.0010782 | 0.0044254
-0.46 | 0.00017823 | 0.0010546 | 0.0043447
-0.45 | 0.00017457 | 0.0010386 | 0.004278
-0.44 | 0.00017434 | 0.00103 | 0.0042281
-0.43 | 0.00017518 | 0.0010302 | 0.0042161
-0.42 | 0.000183 | 0.0010431 | 0.0042544
-0.41 | 0.00019576 | 0.0010828 | 0.0043603
-0.4 | 0.00021543 | 0.0011367 | 0.0045665
-0.39 | 0.00024417 | 0.0012316 | 0.004889
-0.38 | 0.00028866 | 0.0013765 | 0.0053873
-0.37 | 0.00035268 | 0.0015929 | 0.006227
-0.36 | 0.0004413 | 0.0019031 | 0.007323
-0.35 | 0.000578 | 0.0023468 | 0.008897
-0.34 | 0.0007578 | 0.0029664 | 0.011194
-0.33 | 0.0010068 | 0.0038316 | 0.014396
-0.32 | 0.0013541 | 0.0050451 | 0.01897
-0.31 | 0.0018302 | 0.006916 | 0.025273
-0.3 | 0.0024987 | 0.009267 | 0.03432
-0.29 | 0.0034182 | 0.012574 | 0.046712
-0.28 | 0.0046833 | 0.017049 | 0.0639
-0.27 | 0.006836 | 0.02337 | 0.08805
-0.26 | 0.00937 | 0.032066 | 0.12021
-0.25 | 0.012762 | 0.043824 | 0.1651
-0.24 | 0.017453 | 0.06086 | 0.22492
-0.23 | 0.023863 | 0.08278 | 0.3088
-0.22 | 0.032605 | 0.11265 | 0.41954
-0.21 | 0.044423 | 0.15344 | 0.5688
-0.2 | 0.06231 | 0.20837 | 0.7715
-0.19 | 0.08482 | 0.28096 | 1.0423
-0.18 | 0.1152 | 0.38095 | 1.4026
-0.17 | 0.15593 | 0.51271 | 1.8677
-0.16 | 0.21065 | 0.6882 | 2.476
-0.15 | 0.28287 | 0.9204 | 3.2715
-0.14 | 0.38262 | 1.227 | 4.2858
-0.13 | 0.51215 | 1.6247 | 5.5572
-0.12 | 0.685 | 2.1473 | 7.13
-0.11 | 0.9134 | 2.8094 | 9.052
-0.1 | 1.2104 | 3.6647 | 11.376
-0.09 | 1.6047 | 4.7492 | 14.187
-0.08 | 2.0945 | 6.098 | 17.353
-0.07 | 2.7355 | 7.715 | 21.134
-0.06 | 3.5334 | 9.745 | 25.333
-0.05 | 4.5506 | 12.188 | 30.184
-0.04 | 5.756 | 15.053 | 35.364
-0.03 | 7.253 | 18.458 | 41.241
-0.02 | 9.038 | 22.207 | 47.631
-0.01 | 11.173 | 26.667 | 54.48
0 | 13.644 | 31.638 | 62.01
0.01 | 16.451 | 37.148 | 69.85
0.02 | 19.625 | 43.011 | 77.96
0.03 | 23.177 | 49.642 | 86.81
0.04 | 27.021 | 56.601 | 95.97
0.05 | 31.164 | 63.96 | 105.48
0.06 | 35.609 | 71.89 | 115.42
0.07 | 40.306 | 80.27 | 125.53
0.08 | 45.223 | 89.02 | 136.07
0.09 | 50.266 | 97.91 | 146.73
0.1 | 55.385 | 107.35 | 157.67
0.11 | 60.43 | 116.93 | 169
0.12 | 65.74 | 126.95 | 180.43
0.13 | 70.87 | 137.11 | 192.06
0.14 | 75.96 | 147.57 | 203.72
0.15 | 80.95 | 158.09 | 215.6
0.16 | 85.93 | 169.02 | 227.51
0.17 | 90.7 | 179.88 | 239.67
0.18 | 95.35 | 190.8 | 251.81
0.19 | 99.85 | 202.08 | 264.01
0.2 | 103.95 | 213.4 | 276.32
0.21 | 107.94 | 224.92 | 288.52
0.22 | 111.76 | 236.44 | 300.98
0.23 | 115.47 | 247.72 | 313.32
0.24 | 119.07 | 259.34 | 325.5
0.25 | 122.39 | 271.01 | 337.95
0.26 | 125.36 | 282.51 | 350.14
0.27 | 128.13 | 294.09 | 362.36
0.28 | 130.98 | 305.49 | 374.41
0.29 | 133.54 | 316.97 | 386.55
0.3 | 136.11 | 328.49 | 398.54
0.31 | 138.48 | 339.82 | 410.42
0.32 | 140.43 | 350.97 | 422.21
0.33 | 142.46 | 362.26 | 433.93
0.34 | 144.22 | 373.27 | 445.55
0.35 | 146.25 | 384.08 | 456.77
0.36 | 148.03 | 394.91 | 468.15
0.37 | 149.3 | 405.49 | 479.42
0.38 | 150.78 | 416 | 490.33
0.39 | 152.25 | 426.15 | 501.24
0.4 | 153.68 | 436.2 | 511.74
0.41 | 154.85 | 446.1 | 522.18
0.42 | 155.95 | 455.79 | 532.54
0.43 | 156.97 | 465.23 | 542.65
0.44 | 158.29 | 474.27 | 552.43
0.45 | 159.32 | 483.22 | 561.98
0.46 | 159.99 | 491.92 | 571.5
0.47 | 161 | 500.34 | 580.5
0.48 | 161.66 | 508.42 | 589.4
0.49 | 162.73 | 516.18 | 598.2
0.5 | 163.37 | 523.73 | 606.7

## Tranconductance (mS-mm)
VGS (V) | VDS = 0.100 V | VDS = 0.500 V | VDS = 0.900 V
-0.75 | -0.0023 | -0.01105 | -0.0273
-0.74 | -0.0025 | -0.010455 | -0.02765
-0.73 | -0.002655 | -0.00993 | -0.0258
-0.72 | -0.002645 | -0.0092 | -0.02615
-0.71 | -0.00243 | -0.00939 | -0.02685
-0.7 | -0.0022945 | -0.008515 | -0.0253
-0.69 | -0.002362 | -0.007395 | -0.02505
-0.68 | -0.001979 | -0.00829 | -0.025
-0.67 | -0.001716 | -0.00788 | -0.02475
-0.66 | -0.0019445 | -0.006895 | -0.0236
-0.65 | -0.0022685 | -0.00683 | -0.02055
-0.64 | -0.001885 | -0.007575 | -0.01995
-0.63 | -0.0016765 | -0.00724 | -0.02195
-0.62 | -0.001791 | -0.00676 | -0.0222
-0.61 | -0.001656 | -0.00666 | -0.0216
-0.6 | -0.0016335 | -0.006175 | -0.0197
-0.59 | -0.0013945 | -0.006105 | -0.01935
-0.58 | -0.001217 | -0.00538 | -0.01795
-0.57 | -0.0013755 | -0.00542 | -0.01875
-0.56 | -0.001411 | -0.006145 | -0.01895
-0.55 | -0.001125 | -0.004815 | -0.01575
-0.54 | -0.001149 | -0.004375 | -0.01625
-0.53 | -0.001182 | -0.005025 | -0.0165
-0.52 | -0.0010745 | -0.00522 | -0.01631
-0.51 | -0.001007 | -0.00473 | -0.0141
-0.5 | -0.000884 | -0.003995 | -0.012685
-0.49 | -0.00074 | -0.00337 | -0.012975
-0.48 | -0.000646 | -0.003695 | -0.011135
-0.47 | -0.0006155 | -0.00354 | -0.00924
-0.46 | -0.0004825 | -0.00198 | -0.00737
-0.45 | -0.0001945 | -0.00123 | -0.00583
-0.44 | 3.05e-05 | -0.00042 | -0.003095
-0.43 | 0.000433 | 0.000655 | 0.001315
-0.42 | 0.001029 | 0.00263 | 0.00721
-0.41 | 0.0016215 | 0.00468 | 0.015605
-0.4 | 0.0024205 | 0.00744 | 0.026435
-0.39 | 0.0036615 | 0.01199 | 0.04104
-0.38 | 0.0054255 | 0.018065 | 0.0669
-0.37 | 0.007632 | 0.02633 | 0.096785
-0.36 | 0.011266 | 0.037695 | 0.1335
-0.35 | 0.015825 | 0.053165 | 0.19355
-0.34 | 0.02144 | 0.07424 | 0.27495
-0.33 | 0.029815 | 0.103935 | 0.3888
-0.32 | 0.04117 | 0.15422 | 0.54385
-0.31 | 0.05723 | 0.211095 | 0.7675
-0.3 | 0.0794 | 0.2829 | 1.07195
-0.29 | 0.10923 | 0.3891 | 1.479
-0.28 | 0.17089 | 0.5398 | 2.0669
-0.27 | 0.234335 | 0.75085 | 2.8155
-0.26 | 0.2963 | 1.0227 | 3.8525
-0.25 | 0.40415 | 1.4397 | 5.2355
-0.24 | 0.55505 | 1.9478 | 7.185
-0.23 | 0.7576 | 2.5895 | 9.731
-0.22 | 1.028 | 3.533 | 13
-0.21 | 1.48525 | 4.786 | 17.598
-0.2 | 2.01985 | 6.376 | 23.675
-0.19 | 2.6445 | 8.629 | 31.555
-0.18 | 3.5555 | 11.5875 | 41.27
-0.17 | 4.7725 | 15.3625 | 53.67
-0.16 | 6.347 | 20.3845 | 70.19
-0.15 | 8.5985 | 26.94 | 90.49
-0.14 | 11.464 | 35.215 | 114.285
-0.13 | 15.119 | 46.015 | 142.21
-0.12 | 20.0625 | 59.235 | 174.74
-0.11 | 26.27 | 75.87 | 212.3
-0.1 | 34.565 | 96.99 | 256.75
-0.09 | 44.205 | 121.665 | 298.85
-0.08 | 56.54 | 148.29 | 347.35
-0.07 | 71.945 | 182.35 | 399
-0.06 | 90.755 | 223.65 | 452.5
-0.05 | 111.13 | 265.4 | 501.55
-0.04 | 135.12 | 313.5 | 552.85
-0.03 | 164.1 | 357.7 | 613.35
-0.02 | 196 | 410.45 | 661.95
-0.01 | 230.3 | 471.55 | 718.95
0 | 263.9 | 524.05 | 768.5
0.01 | 299.05 | 568.65 | 797.5
0.02 | 336.3 | 624.7 | 848
0.03 | 369.8 | 679.5 | 900.5
0.04 | 399.35 | 715.9 | 933.5
0.05 | 429.4 | 764.45 | 972.5
0.06 | 457.1 | 815.5 | 1002.5
0.07 | 480.7 | 856.5 | 1032.5
0.08 | 498 | 882 | 1060
0.09 | 508.1 | 916.5 | 1080
0.1 | 508.2 | 951 | 1113.5
0.11 | 517.75 | 980 | 1138
0.12 | 522 | 1009 | 1153
0.13 | 511 | 1031 | 1164.5
0.14 | 504 | 1049 | 1177
0.15 | 498.5 | 1072.5 | 1189.5
0.16 | 487.5 | 1089.5 | 1203.5
0.17 | 471 | 1089 | 1215
0.18 | 457.5 | 1110 | 1217
0.19 | 430 | 1130 | 1225.5
0.2 | 404.5 | 1142 | 1225.5
0.21 | 390.5 | 1152 | 1233
0.22 | 376.5 | 1140 | 1240
0.23 | 365.5 | 1145 | 1226
0.24 | 346 | 1164.5 | 1231.5
0.25 | 314.5 | 1158.5 | 1232
0.26 | 287 | 1154 | 1220.5
0.27 | 281 | 1149 | 1213.5
0.28 | 270.5 | 1144 | 1209.5
0.29 | 256.5 | 1150 | 1206.5
0.3 | 247 | 1142.5 | 1193.5
0.31 | 216 | 1124 | 1183.5
0.32 | 199 | 1122 | 1175.5
0.33 | 189.5 | 1115 | 1167
0.34 | 189.5 | 1091 | 1142
0.35 | 190.5 | 1082 | 1130
0.36 | 152.5 | 1070.5 | 1132.5
0.37 | 137.5 | 1054.5 | 1109
0.38 | 147.5 | 1033 | 1091
0.39 | 145 | 1010 | 1070.5
0.4 | 130 | 997.5 | 1047
0.41 | 113.5 | 979.5 | 1040
0.42 | 106 | 956.5 | 1023.5
0.43 | 117 | 924 | 994.5
0.44 | 117.5 | 899.5 | 966.5
0.45 | 85 | 882.5 | 953.5
0.46 | 84 | 856 | 926
0.47 | 83.5 | 825 | 895
0.48 | 86.5 | 792 | 885
0.49 | 85.5 | 765.5 | 865
0.5 | 64 | 755 | 850