## IDS-VDS Characteristic (mA-mm)
VGS (V) | VDS = 0.100 V | VDS = 0.500 V | VDS = 0.900 V
-0.75 | 0.0006684 | 0.0027841 | 0.009074
-0.74 | 0.0006442 | 0.0026939 | 0.008799
-0.73 | 0.0006173 | 0.0026049 | 0.008555
-0.72 | 0.0005903 | 0.0025174 | 0.008287
-0.71 | 0.0005665 | 0.0024252 | 0.008027
-0.7 | 0.0005402 | 0.0023409 | 0.007843
-0.69 | 0.0005158 | 0.0022539 | 0.007619
-0.68 | 0.00049181 | 0.0021798 | 0.007329
-0.67 | 0.00047079 | 0.0021074 | 0.007162
-0.66 | 0.00045003 | 0.0020413 | 0.006888
-0.65 | 0.00042897 | 0.0019646 | 0.006702
-0.64 | 0.00041062 | 0.0018869 | 0.00653
-0.63 | 0.00039579 | 0.0018243 | 0.006318
-0.62 | 0.00037445 | 0.0017584 | 0.006129
-0.61 | 0.00035843 | 0.0016984 | 0.005948
-0.6 | 0.00033963 | 0.0016426 | 0.005725
-0.59 | 0.00032415 | 0.0015769 | 0.005555
-0.58 | 0.00030873 | 0.0015223 | 0.005416
-0.57 | 0.00029618 | 0.0014638 | 0.005231
-0.56 | 0.00028136 | 0.0014149 | 0.005087
-0.55 | 0.0002706 | 0.0013696 | 0.0048972
-0.54 | 0.00025611 | 0.0013238 | 0.0047447
-0.53 | 0.00024527 | 0.0012839 | 0.0045979
-0.52 | 0.00023588 | 0.0012335 | 0.0044685
-0.51 | 0.00022534 | 0.0011956 | 0.0043544
-0.5 | 0.00021742 | 0.0011577 | 0.0042227
-0.49 | 0.00020889 | 0.0011267 | 0.0040994
-0.48 | 0.00020433 | 0.0010967 | 0.004
-0.47 | 0.00020118 | 0.0010711 | 0.0039324
-0.46 | 0.00019834 | 0.0010545 | 0.0038418
-0.45 | 0.00020183 | 0.0010481 | 0.0038346
-0.44 | 0.00021035 | 0.0010574 | 0.0038171
-0.43 | 0.00022379 | 0.0010821 | 0.0038704
-0.42 | 0.00024613 | 0.0011392 | 0.0039638
-0.41 | 0.00028129 | 0.0012152 | 0.0041352
-0.4 | 0.0003324 | 0.0013482 | 0.0044276
-0.39 | 0.00040731 | 0.001532 | 0.0048799
-0.38 | 0.00051084 | 0.0018054 | 0.0055352
-0.37 | 0.0006563 | 0.0021842 | 0.006509
-0.36 | 0.0008622 | 0.0027332 | 0.007838
-0.35 | 0.0011455 | 0.0034723 | 0.009748
-0.34 | 0.0015368 | 0.0045157 | 0.012371
-0.33 | 0.0020701 | 0.005972 | 0.016059
-0.32 | 0.0028153 | 0.007953 | 0.021096
-0.31 | 0.0038518 | 0.010684 | 0.028224
-0.3 | 0.0052301 | 0.014323 | 0.038059
-0.29 | 0.007148 | 0.019478 | 0.051466
-0.28 | 0.009761 | 0.026213 | 0.07032
-0.27 | 0.013348 | 0.035746 | 0.0962
-0.26 | 0.018117 | 0.048042 | 0.13037
-0.25 | 0.024791 | 0.0652 | 0.17739
-0.24 | 0.03346 | 0.08801 | 0.24241
-0.23 | 0.045619 | 0.1186 | 0.33151
-0.22 | 0.06121 | 0.15879 | 0.44977
-0.21 | 0.08317 | 0.21354 | 0.6091
-0.2 | 0.11114 | 0.28531 | 0.8257
-0.19 | 0.15097 | 0.38269 | 1.1085
-0.18 | 0.20276 | 0.50643 | 1.4862
-0.17 | 0.27233 | 0.6763 | 1.9876
-0.16 | 0.36342 | 0.8922 | 2.6297
-0.15 | 0.48297 | 1.186 | 3.4459
-0.14 | 0.6427 | 1.5547 | 4.5085
-0.13 | 0.8449 | 2.035 | 5.847
-0.12 | 1.1196 | 2.6483 | 7.51
-0.11 | 1.4662 | 3.4155 | 9.466
-0.1 | 1.9238 | 4.3924 | 11.891
-0.09 | 2.4985 | 5.5928 | 14.778
-0.08 | 3.214 | 7.083 | 18.071
-0.07 | 4.1164 | 8.824 | 21.933
-0.06 | 5.221 | 11.001 | 26.173
-0.05 | 6.604 | 13.548 | 31.091
-0.04 | 8.216 | 16.507 | 36.501
-0.03 | 10.16 | 19.881 | 42.403
-0.02 | 12.362 | 23.736 | 48.842
-0.01 | 14.957 | 28.17 | 55.765
0 | 17.951 | 33.131 | 63.36
0.01 | 21.251 | 38.616 | 71.33
0.02 | 24.844 | 44.455 | 79.59
0.03 | 28.759 | 51.042 | 88.46
0.04 | 33.047 | 57.98 | 97.59
0.05 | 37.508 | 65.4 | 107.1
0.06 | 42.312 | 73.26 | 117.03
0.07 | 47.254 | 81.76 | 127.33
0.08 | 52.269 | 90.28 | 137.75
0.09 | 57.44 | 99.37 | 148.31
0.1 | 62.59 | 108.77 | 159.43
0.11 | 67.78 | 118.46 | 170.7
0.12 | 72.89 | 128.6 | 182.09
0.13 | 78.01 | 138.67 | 193.7
0.14 | 83.04 | 149.09 | 205.24
0.15 | 88.02 | 159.67 | 217.19
0.16 | 92.8 | 170.66 | 229.27
0.17 | 97.29 | 181.44 | 241.26
0.18 | 101.5 | 192.52 | 253.4
0.19 | 105.81 | 203.74 | 265.49
0.2 | 109.75 | 215.08 | 277.71
0.21 | 113.85 | 226.6 | 290.16
0.22 | 117.39 | 237.91 | 302.51
0.23 | 120.64 | 249.48 | 314.59
0.24 | 123.91 | 260.97 | 326.9
0.25 | 126.95 | 272.59 | 339.25
0.26 | 129.93 | 284.14 | 351.44
0.27 | 132.72 | 295.57 | 363.68
0.28 | 135.29 | 307.22 | 375.49
0.29 | 137.63 | 318.59 | 387.68
0.3 | 139.79 | 330.01 | 399.82
0.31 | 141.83 | 341.32 | 411.59
0.32 | 143.9 | 352.51 | 423.33
0.33 | 146.09 | 363.73 | 435
0.34 | 147.57 | 374.7 | 446.58
0.35 | 149.14 | 385.53 | 458.02
0.36 | 150.72 | 396.14 | 469.24
0.37 | 152.36 | 406.9 | 480.29
0.38 | 153.96 | 417.37 | 491.28
0.39 | 154.85 | 427.53 | 502.05
0.4 | 156.01 | 437.55 | 512.57
0.41 | 157.23 | 447.25 | 523.01
0.42 | 158.47 | 457.08 | 533.2
0.43 | 159.52 | 466.47 | 543.34
0.44 | 160.15 | 475.52 | 553.12
0.45 | 160.98 | 484.32 | 562.71
0.46 | 161.94 | 493.01 | 572
0.47 | 163.09 | 501.41 | 581.2
0.48 | 163.63 | 509.45 | 590.1
0.49 | 164.13 | 517.18 | 598.8
0.5 | 164.97 | 524.63 | 607.1

## Tranconductance (mS-mm)
VGS (V) | VDS = 0.100 V | VDS = 0.500 V | VDS = 0.900 V
-0.75 | -0.00242 | -0.00902 | -0.0275
-0.74 | -0.002555 | -0.00896 | -0.02595
-0.73 | -0.002695 | -0.008825 | -0.0256
-0.72 | -0.00254 | -0.008985 | -0.0264
-0.71 | -0.002505 | -0.008825 | -0.0222
-0.7 | -0.002535 | -0.008565 | -0.0204
-0.69 | -0.0024195 | -0.008055 | -0.0257
-0.68 | -0.0022505 | -0.007325 | -0.02285
-0.67 | -0.002089 | -0.006925 | -0.02205
-0.66 | -0.002091 | -0.00714 | -0.023
-0.65 | -0.0019705 | -0.00772 | -0.0179
-0.64 | -0.001659 | -0.007015 | -0.0192
-0.63 | -0.0018085 | -0.006425 | -0.02005
-0.62 | -0.001868 | -0.006295 | -0.0185
-0.61 | -0.001741 | -0.00579 | -0.0202
-0.6 | -0.001714 | -0.006075 | -0.01965
-0.59 | -0.001545 | -0.006015 | -0.01545
-0.58 | -0.0013985 | -0.005655 | -0.0162
-0.57 | -0.0013685 | -0.00537 | -0.01645
-0.56 | -0.001279 | -0.00471 | -0.01669
-0.55 | -0.0012625 | -0.004555 | -0.017115
-0.54 | -0.0012665 | -0.004285 | -0.014965
-0.53 | -0.0010115 | -0.004515 | -0.01381
-0.52 | -0.0009965 | -0.004415 | -0.012175
-0.51 | -0.000923 | -0.00379 | -0.01229
-0.5 | -0.0008225 | -0.003445 | -0.01275
-0.49 | -0.0006545 | -0.00305 | -0.011135
-0.48 | -0.0003855 | -0.00278 | -0.00835
-0.47 | -0.0002995 | -0.00211 | -0.00791
-0.46 | 3.25e-05 | -0.00115 | -0.00489
-0.45 | 0.0006005 | 0.000145 | -0.001235
-0.44 | 0.001098 | 0.0017 | 0.00179
-0.43 | 0.001789 | 0.00409 | 0.007335
-0.42 | 0.002875 | 0.006655 | 0.01324
-0.41 | 0.0043135 | 0.01045 | 0.02319
-0.4 | 0.006301 | 0.01584 | 0.037235
-0.39 | 0.008922 | 0.02286 | 0.05538
-0.38 | 0.0124495 | 0.03261 | 0.081455
-0.37 | 0.017568 | 0.04639 | 0.11514
-0.36 | 0.02446 | 0.064405 | 0.16195
-0.35 | 0.03373 | 0.089125 | 0.22665
-0.34 | 0.04623 | 0.124985 | 0.31555
-0.33 | 0.063925 | 0.171865 | 0.43625
-0.32 | 0.089085 | 0.2356 | 0.60825
-0.31 | 0.12074 | 0.3185 | 0.84815
-0.3 | 0.16481 | 0.4397 | 1.1621
-0.29 | 0.226545 | 0.5945 | 1.61305
-0.28 | 0.31 | 0.8134 | 2.2367
-0.27 | 0.4178 | 1.09145 | 3.0025
-0.26 | 0.57215 | 1.4727 | 4.0595
-0.25 | 0.76715 | 1.9984 | 5.602
-0.24 | 1.0414 | 2.67 | 7.706
-0.23 | 1.3875 | 3.539 | 10.368
-0.22 | 1.87755 | 4.747 | 13.8795
-0.21 | 2.4965 | 6.326 | 18.7965
-0.2 | 3.39 | 8.4575 | 24.97
-0.19 | 4.581 | 11.056 | 33.025
-0.18 | 6.068 | 14.6805 | 43.955
-0.17 | 8.033 | 19.2885 | 57.175
-0.16 | 10.532 | 25.485 | 72.915
-0.15 | 13.964 | 33.125 | 93.94
-0.14 | 18.0965 | 42.45 | 120.055
-0.13 | 23.845 | 54.68 | 150.075
-0.12 | 31.065 | 69.025 | 180.95
-0.11 | 40.21 | 87.205 | 219.05
-0.1 | 51.615 | 108.865 | 265.6
-0.09 | 64.51 | 134.53 | 309
-0.08 | 80.895 | 161.56 | 357.75
-0.07 | 100.35 | 195.9 | 405.1
-0.06 | 124.38 | 236.2 | 457.9
-0.05 | 149.75 | 275.3 | 516.4
-0.04 | 177.8 | 316.65 | 565.6
-0.03 | 207.3 | 361.45 | 617.05
-0.02 | 239.85 | 414.45 | 668.1
-0.01 | 279.45 | 469.75 | 725.9
0 | 314.7 | 522.3 | 778.25
0.01 | 344.65 | 566.2 | 811.5
0.02 | 375.4 | 621.3 | 856.5
0.03 | 410.15 | 676.25 | 900
0.04 | 437.45 | 717.9 | 932
0.05 | 463.25 | 764 | 972
0.06 | 487.3 | 818 | 1011.5
0.07 | 497.85 | 851 | 1036
0.08 | 509.3 | 880.5 | 1049
0.09 | 516.05 | 924.5 | 1084
0.1 | 517 | 954.5 | 1119.5
0.11 | 515 | 991.5 | 1133
0.12 | 511.5 | 1010.5 | 1150
0.13 | 507.5 | 1024.5 | 1157.5
0.14 | 500.5 | 1050 | 1174.5
0.15 | 488 | 1078.5 | 1201.5
0.16 | 463.5 | 1088.5 | 1203.5
0.17 | 435 | 1093 | 1206.5
0.18 | 426 | 1115 | 1211.5
0.19 | 412.5 | 1128 | 1215.5
0.2 | 402 | 1143 | 1233.5
0.21 | 382 | 1141.5 | 1240
0.22 | 339.5 | 1144 | 1221.5
0.23 | 326 | 1153 | 1219.5
0.24 | 315.5 | 1155.5 | 1233
0.25 | 301 | 1158.5 | 1227
0.26 | 288.5 | 1149 | 1221.5
0.27 | 268 | 1154 | 1202.5
0.28 | 245.5 | 1151 | 1200
0.29 | 225 | 1139.5 | 1216.5
0.3 | 210 | 1136.5 | 1195.5
0.31 | 205.5 | 1125 | 1175.5
0.32 | 213 | 1120.5 | 1170.5
0.33 | 183.5 | 1109.5 | 1162.5
0.34 | 152.5 | 1090 | 1151
0.35 | 157.5 | 1072 | 1133
0.36 | 161 | 1068.5 | 1113.5
0.37 | 162 | 1061.5 | 1102
0.38 | 124.5 | 1031.5 | 1088
0.39 | 102.5 | 1009 | 1064.5
0.4 | 119 | 986 | 1048
0.41 | 123 | 976.5 | 1031.5
0.42 | 114.5 | 961 | 1016.5
0.43 | 84 | 922 | 996
0.44 | 73 | 892.5 | 968.5
0.45 | 89.5 | 874.5 | 944
0.46 | 105.5 | 854.5 | 924.5
0.47 | 84.5 | 822 | 905
0.48 | 52 | 788.5 | 880
0.49 | 67 | 759 | 850
0.5 | 84 | 745 | 830