## IDS-VDS Characteristic (mA-mm)
VGS (V) | VDS = 0.100 V | VDS = 0.500 V | VDS = 0.900 V
-0.75 | 0.0006874 | 0.0027273 | 0.008719
-0.74 | 0.0006609 | 0.0026367 | 0.00845
-0.73 | 0.00063 | 0.0025353 | 0.008222
-0.72 | 0.0006009 | 0.002466 | 0.008024
-0.71 | 0.0005775 | 0.0023891 | 0.007763
-0.7 | 0.0005552 | 0.0023069 | 0.007549
-0.69 | 0.0005286 | 0.002216 | 0.007295
-0.68 | 0.0005052 | 0.0021422 | 0.007097
-0.67 | 0.00048325 | 0.0020627 | 0.006869
-0.66 | 0.00046045 | 0.0019923 | 0.006683
-0.65 | 0.00044348 | 0.0019172 | 0.006466
-0.64 | 0.00042238 | 0.0018549 | 0.006273
-0.63 | 0.0004037 | 0.0017994 | 0.006079
-0.62 | 0.0003844 | 0.0017291 | 0.005904
-0.61 | 0.00036848 | 0.0016823 | 0.005711
-0.6 | 0.00035083 | 0.0016198 | 0.005554
-0.59 | 0.00033621 | 0.0015632 | 0.005403
-0.58 | 0.00032145 | 0.0015173 | 0.005231
-0.57 | 0.00030901 | 0.0014663 | 0.005093
-0.56 | 0.0002941 | 0.0014099 | 0.0049373
-0.55 | 0.00027972 | 0.0013674 | 0.0047796
-0.54 | 0.00026726 | 0.0013269 | 0.0046423
-0.53 | 0.0002553 | 0.0012768 | 0.00452
-0.52 | 0.00024498 | 0.0012313 | 0.0043995
-0.51 | 0.0002352 | 0.0011894 | 0.0042581
-0.5 | 0.00022545 | 0.0011564 | 0.0041414
-0.49 | 0.00021739 | 0.0011241 | 0.0040326
-0.48 | 0.00021192 | 0.001106 | 0.0039505
-0.47 | 0.00020989 | 0.0010809 | 0.0038672
-0.46 | 0.00020823 | 0.0010629 | 0.003821
-0.45 | 0.00021241 | 0.0010668 | 0.003789
-0.44 | 0.00022121 | 0.0010775 | 0.0038196
-0.43 | 0.00023805 | 0.0011228 | 0.0038944
-0.42 | 0.00026199 | 0.0011785 | 0.0040228
-0.41 | 0.0003028 | 0.0012736 | 0.0042475
-0.4 | 0.00035772 | 0.0014187 | 0.0046234
-0.39 | 0.00043997 | 0.0016355 | 0.0051403
-0.38 | 0.00055438 | 0.0019484 | 0.005935
-0.37 | 0.0007189 | 0.002384 | 0.00699
-0.36 | 0.0009407 | 0.0029927 | 0.008553
-0.35 | 0.0012555 | 0.0038193 | 0.010717
-0.34 | 0.0016767 | 0.0050142 | 0.0137
-0.33 | 0.0022666 | 0.006591 | 0.017915
-0.32 | 0.0030582 | 0.008794 | 0.023674
-0.31 | 0.0041619 | 0.011777 | 0.031803
-0.3 | 0.0056783 | 0.015999 | 0.042712
-0.29 | 0.007769 | 0.021535 | 0.05796
-0.28 | 0.010542 | 0.028997 | 0.0787
-0.27 | 0.014486 | 0.03954 | 0.10723
-0.26 | 0.019619 | 0.053038 | 0.1469
-0.25 | 0.026699 | 0.07138 | 0.19886
-0.24 | 0.035904 | 0.09623 | 0.27025
-0.23 | 0.048859 | 0.13022 | 0.36842
-0.22 | 0.06608 | 0.1742 | 0.49865
-0.21 | 0.08922 | 0.23496 | 0.675
-0.2 | 0.11983 | 0.31075 | 0.9124
-0.19 | 0.16093 | 0.41737 | 1.2184
-0.18 | 0.2155 | 0.55588 | 1.6365
-0.17 | 0.28907 | 0.7361 | 2.1683
-0.16 | 0.38431 | 0.9702 | 2.8609
-0.15 | 0.51296 | 1.2807 | 3.7682
-0.14 | 0.677 | 1.6698 | 4.8785
-0.13 | 0.899 | 2.1934 | 6.317
-0.12 | 1.1769 | 2.8365 | 8.082
-0.11 | 1.5409 | 3.6427 | 10.191
-0.1 | 2.0172 | 4.6884 | 12.682
-0.09 | 2.609 | 5.956 | 15.729
-0.08 | 3.3649 | 7.505 | 19.183
-0.07 | 4.2847 | 9.374 | 23.173
-0.06 | 5.4562 | 11.584 | 27.629
-0.05 | 6.828 | 14.193 | 32.667
-0.04 | 8.498 | 17.302 | 38.212
-0.03 | 10.492 | 20.797 | 44.257
-0.02 | 12.738 | 24.805 | 50.798
-0.01 | 15.413 | 29.208 | 58.08
0 | 18.394 | 34.436 | 65.62
0.01 | 21.772 | 39.995 | 73.81
0.02 | 25.387 | 45.957 | 82.14
0.03 | 29.396 | 52.638 | 91.18
0.04 | 33.677 | 59.66 | 100.42
0.05 | 38.175 | 67.16 | 109.99
0.06 | 43.013 | 75.12 | 119.99
0.07 | 47.935 | 83.62 | 130.34
0.08 | 53.014 | 92.42 | 140.9
0.09 | 58.14 | 101.62 | 151.68
0.1 | 63.36 | 110.84 | 162.73
0.11 | 68.5 | 120.7 | 173.92
0.12 | 73.73 | 130.8 | 185.53
0.13 | 78.88 | 140.95 | 197.15
0.14 | 83.84 | 151.54 | 208.67
0.15 | 88.81 | 162.03 | 220.68
0.16 | 93.44 | 173.04 | 232.71
0.17 | 97.94 | 183.98 | 244.84
0.18 | 102.38 | 195.13 | 256.98
0.19 | 106.55 | 206.2 | 268.94
0.2 | 110.61 | 217.51 | 281.25
0.21 | 114.41 | 229.13 | 293.65
0.22 | 117.94 | 240.53 | 305.89
0.23 | 121.32 | 252 | 318.12
0.24 | 124.47 | 263.32 | 330.34
0.25 | 127.59 | 275 | 342.7
0.26 | 130.53 | 286.64 | 354.85
0.27 | 133.37 | 298.12 | 366.97
0.28 | 135.77 | 309.62 | 378.86
0.29 | 138.07 | 320.9 | 390.98
0.3 | 140.23 | 332.45 | 403.14
0.31 | 142.42 | 343.68 | 414.89
0.32 | 144.67 | 354.87 | 426.64
0.33 | 146.45 | 366.06 | 438.12
0.34 | 148.03 | 376.97 | 449.72
0.35 | 149.63 | 387.8 | 461.06
0.36 | 151.12 | 398.49 | 472.23
0.37 | 152.91 | 409.15 | 483.31
0.38 | 154 | 419.36 | 494.17
0.39 | 155.22 | 429.61 | 504.84
0.4 | 156.49 | 439.54 | 515.37
0.41 | 157.71 | 449.29 | 525.71
0.42 | 158.88 | 459.04 | 535.83
0.43 | 159.69 | 468.22 | 545.88
0.44 | 160.51 | 477.36 | 555.65
0.45 | 161.42 | 486.13 | 565.17
0.46 | 162.62 | 494.79 | 574.3
0.47 | 163.21 | 503.12 | 583.4
0.48 | 163.79 | 511.07 | 591.9
0.49 | 164.45 | 518.73 | 600.7
0.5 | 165.14 | 526.23 | 609

## Tranconductance (mS-mm)
VGS (V) | VDS = 0.100 V | VDS = 0.500 V | VDS = 0.900 V
-0.75 | -0.00265 | -0.00906 | -0.0269
-0.74 | -0.00287 | -0.0096 | -0.02485
-0.73 | -0.003 | -0.008535 | -0.0213
-0.72 | -0.002625 | -0.00731 | -0.02295
-0.71 | -0.002285 | -0.007955 | -0.02375
-0.7 | -0.002445 | -0.008655 | -0.0234
-0.69 | -0.0025 | -0.008235 | -0.0226
-0.68 | -0.0022675 | -0.007665 | -0.0213
-0.67 | -0.0022375 | -0.007495 | -0.0207
-0.66 | -0.0019885 | -0.007275 | -0.02015
-0.65 | -0.0019035 | -0.00687 | -0.0205
-0.64 | -0.001989 | -0.00589 | -0.01935
-0.63 | -0.001899 | -0.00629 | -0.01845
-0.62 | -0.001761 | -0.005855 | -0.0184
-0.61 | -0.0016785 | -0.005465 | -0.0175
-0.6 | -0.0016135 | -0.005955 | -0.0154
-0.59 | -0.001469 | -0.005125 | -0.01615
-0.58 | -0.00136 | -0.004845 | -0.0155
-0.57 | -0.0013675 | -0.00537 | -0.014685
-0.56 | -0.0014645 | -0.004945 | -0.01567
-0.55 | -0.001342 | -0.00415 | -0.01475
-0.54 | -0.001221 | -0.00453 | -0.01298
-0.53 | -0.001114 | -0.00478 | -0.01214
-0.52 | -0.001005 | -0.00437 | -0.013095
-0.51 | -0.0009765 | -0.003745 | -0.012905
-0.5 | -0.0008905 | -0.003265 | -0.011275
-0.49 | -0.0006765 | -0.00252 | -0.009545
-0.48 | -0.000375 | -0.00216 | -0.00827
-0.47 | -0.0001845 | -0.002155 | -0.006475
-0.46 | 0.000126 | -0.000705 | -0.00391
-0.45 | 0.000649 | 0.00073 | -7e-05
-0.44 | 0.001282 | 0.0028 | 0.00527
-0.43 | 0.002039 | 0.00505 | 0.01016
-0.42 | 0.0032375 | 0.00754 | 0.017655
-0.41 | 0.0047865 | 0.01201 | 0.03003
-0.4 | 0.0068585 | 0.018095 | 0.04464
-0.39 | 0.009833 | 0.026485 | 0.06558
-0.38 | 0.0139465 | 0.037425 | 0.092485
-0.37 | 0.019316 | 0.052215 | 0.1309
-0.36 | 0.02683 | 0.071765 | 0.18635
-0.35 | 0.0368 | 0.101075 | 0.25735
-0.34 | 0.050555 | 0.138585 | 0.3599
-0.33 | 0.069075 | 0.18899 | 0.4987
-0.32 | 0.094765 | 0.2593 | 0.6944
-0.31 | 0.131005 | 0.36025 | 0.9519
-0.3 | 0.180355 | 0.4879 | 1.30785
-0.29 | 0.243185 | 0.6499 | 1.7994
-0.28 | 0.33585 | 0.90025 | 2.4635
-0.27 | 0.45385 | 1.20205 | 3.41
-0.26 | 0.61065 | 1.592 | 4.5815
-0.25 | 0.81425 | 2.1596 | 6.1675
-0.24 | 1.108 | 2.942 | 8.478
-0.23 | 1.5088 | 3.8985 | 11.42
-0.22 | 2.01805 | 5.237 | 15.329
-0.21 | 2.6875 | 6.8275 | 20.6875
-0.2 | 3.5855 | 9.1205 | 27.17
-0.19 | 4.7835 | 12.2565 | 36.205
-0.18 | 6.407 | 15.9365 | 47.495
-0.17 | 8.4405 | 20.716 | 61.22
-0.16 | 11.1945 | 27.23 | 79.995
-0.15 | 14.6345 | 34.98 | 100.88
-0.14 | 19.302 | 45.635 | 127.44
-0.13 | 24.995 | 58.335 | 160.175
-0.12 | 32.095 | 72.465 | 193.7
-0.11 | 42.015 | 92.595 | 230
-0.1 | 53.405 | 115.665 | 276.9
-0.09 | 67.385 | 140.83 | 325.05
-0.08 | 83.785 | 170.9 | 372.2
-0.07 | 104.565 | 203.95 | 422.3
-0.06 | 127.165 | 240.95 | 474.7
-0.05 | 152.09 | 285.9 | 529.15
-0.04 | 183.2 | 330.2 | 579.5
-0.03 | 212 | 375.15 | 629.3
-0.02 | 246.05 | 420.55 | 691.15
-0.01 | 282.8 | 481.55 | 741.1
0 | 317.95 | 539.35 | 786.5
0.01 | 349.65 | 576.05 | 826
0.02 | 381.2 | 632.15 | 868.5
0.03 | 414.5 | 685.15 | 914
0.04 | 438.95 | 726.1 | 940.5
0.05 | 466.8 | 773 | 978.5
0.06 | 488 | 823 | 1017.5
0.07 | 500.05 | 865 | 1045.5
0.08 | 510.25 | 900 | 1067
0.09 | 517.3 | 921 | 1091.5
0.1 | 518 | 954 | 1112
0.11 | 518.5 | 998 | 1140
0.12 | 519 | 1012.5 | 1161.5
0.13 | 505.5 | 1037 | 1157
0.14 | 496.5 | 1054 | 1176.5
0.15 | 480 | 1075 | 1202
0.16 | 456.5 | 1097.5 | 1208
0.17 | 447 | 1104.5 | 1213.5
0.18 | 430.5 | 1111 | 1205
0.19 | 411.5 | 1119 | 1213.5
0.2 | 393 | 1146.5 | 1235.5
0.21 | 366.5 | 1151 | 1232
0.22 | 345.5 | 1143.5 | 1223.5
0.23 | 326.5 | 1139.5 | 1222.5
0.24 | 313.5 | 1150 | 1229
0.25 | 303 | 1166 | 1225.5
0.26 | 289 | 1156 | 1213.5
0.27 | 262 | 1149 | 1200.5
0.28 | 235 | 1139 | 1200.5
0.29 | 223 | 1141.5 | 1214
0.3 | 217.5 | 1139 | 1195.5
0.31 | 222 | 1121 | 1175
0.32 | 201.5 | 1119 | 1161.5
0.33 | 168 | 1105 | 1154
0.34 | 159 | 1087 | 1147
0.35 | 154.5 | 1076 | 1125.5
0.36 | 164 | 1067.5 | 1112.5
0.37 | 144 | 1043.5 | 1097
0.38 | 115.5 | 1023 | 1076.5
0.39 | 124.5 | 1009 | 1060
0.4 | 124.5 | 984 | 1043.5
0.41 | 119.5 | 975 | 1023
0.42 | 99 | 946.5 | 1008.5
0.43 | 81.5 | 916 | 991
0.44 | 86.5 | 895.5 | 964.5
0.45 | 105.5 | 871.5 | 932.5
0.46 | 89.5 | 849.5 | 911.5
0.47 | 58.5 | 814 | 880
0.48 | 62 | 780.5 | 865
0.49 | 67.5 | 758 | 855
0.5 | 69 | 750 | 830