## IDS-VDS Characteristic (mA-mm)
VGS (V) | VDS = 0.100 V | VDS = 0.500 V | VDS = 0.900 V
-0.75 | 0.0006822 | 0.0028261 | 0.00912
-0.74 | 0.0006503 | 0.0027271 | 0.008883
-0.73 | 0.0006233 | 0.0026393 | 0.008606
-0.72 | 0.0006005 | 0.0025508 | 0.008345
-0.71 | 0.0005726 | 0.0024529 | 0.008155
-0.7 | 0.0005438 | 0.0023894 | 0.007911
-0.69 | 0.0005233 | 0.0023133 | 0.007698
-0.68 | 0.0005016 | 0.0022249 | 0.00745
-0.67 | 0.00047931 | 0.0021465 | 0.007228
-0.66 | 0.00045918 | 0.0020758 | 0.007059
-0.65 | 0.00044003 | 0.0019981 | 0.006795
-0.64 | 0.00041689 | 0.0019269 | 0.006589
-0.63 | 0.0004 | 0.0018607 | 0.006424
-0.62 | 0.00038378 | 0.0017981 | 0.006203
-0.61 | 0.00036342 | 0.0017405 | 0.006013
-0.6 | 0.0003466 | 0.0016731 | 0.005813
-0.59 | 0.00033126 | 0.0016139 | 0.005639
-0.58 | 0.00031519 | 0.0015562 | 0.005512
-0.57 | 0.00030071 | 0.001511 | 0.005305
-0.56 | 0.0002857 | 0.0014474 | 0.005147
-0.55 | 0.00027478 | 0.0013965 | 0.0050275
-0.54 | 0.0002611 | 0.0013518 | 0.0048556
-0.53 | 0.00024931 | 0.0013084 | 0.0046932
-0.52 | 0.00024092 | 0.0012672 | 0.00457
-0.51 | 0.00023198 | 0.001218 | 0.0044478
-0.5 | 0.00022124 | 0.0011729 | 0.0043196
-0.49 | 0.00021392 | 0.001144 | 0.0042242
-0.48 | 0.00020889 | 0.0011163 | 0.0041295
-0.47 | 0.00020486 | 0.0010976 | 0.0040524
-0.46 | 0.00020489 | 0.0010911 | 0.0039947
-0.45 | 0.0002092 | 0.0010831 | 0.0039422
-0.44 | 0.00021643 | 0.0010905 | 0.0039373
-0.43 | 0.00023146 | 0.0011177 | 0.0039865
-0.42 | 0.00025629 | 0.0011777 | 0.0041225
-0.41 | 0.00029121 | 0.001268 | 0.0043128
-0.4 | 0.00034766 | 0.0014009 | 0.0046195
-0.39 | 0.00042326 | 0.0016085 | 0.0051139
-0.38 | 0.00053493 | 0.0018819 | 0.005849
-0.37 | 0.0006905 | 0.0023027 | 0.006885
-0.36 | 0.0008985 | 0.0028683 | 0.008312
-0.35 | 0.0011996 | 0.0036622 | 0.010302
-0.34 | 0.0016002 | 0.0047653 | 0.013153
-0.33 | 0.0021632 | 0.006292 | 0.017081
-0.32 | 0.0029366 | 0.008428 | 0.022668
-0.31 | 0.0039949 | 0.011191 | 0.029964
-0.3 | 0.0054648 | 0.015219 | 0.040585
-0.29 | 0.007461 | 0.020479 | 0.054779
-0.28 | 0.010133 | 0.027714 | 0.07453
-0.27 | 0.01387 | 0.037327 | 0.10153
-0.26 | 0.018855 | 0.050688 | 0.13879
-0.25 | 0.025566 | 0.06805 | 0.18845
-0.24 | 0.03489 | 0.09142 | 0.2558
-0.23 | 0.047161 | 0.12395 | 0.34835
-0.22 | 0.06383 | 0.16589 | 0.47328
-0.21 | 0.08576 | 0.22346 | 0.64
-0.2 | 0.11633 | 0.29565 | 0.8657
-0.19 | 0.15556 | 0.39551 | 1.1613
-0.18 | 0.20818 | 0.53126 | 1.5621
-0.17 | 0.27898 | 0.7009 | 2.0649
-0.16 | 0.37231 | 0.9246 | 2.7332
-0.15 | 0.49677 | 1.2176 | 3.5895
-0.14 | 0.6552 | 1.6067 | 4.6886
-0.13 | 0.8669 | 2.0866 | 6.062
-0.12 | 1.1428 | 2.7225 | 7.768
-0.11 | 1.4925 | 3.5089 | 9.808
-0.1 | 1.9577 | 4.5149 | 12.306
-0.09 | 2.5403 | 5.748 | 15.275
-0.08 | 3.2797 | 7.207 | 18.564
-0.07 | 4.1792 | 9.075 | 22.49
-0.06 | 5.3133 | 11.187 | 26.906
-0.05 | 6.672 | 13.8 | 31.901
-0.04 | 8.302 | 16.797 | 37.315
-0.03 | 10.253 | 20.195 | 43.302
-0.02 | 12.49 | 24.157 | 49.827
-0.01 | 15.134 | 28.476 | 56.86
0 | 18.097 | 33.613 | 64.47
0.01 | 21.385 | 38.968 | 72.46
0.02 | 24.942 | 45.01 | 80.73
0.03 | 29.086 | 51.473 | 89.61
0.04 | 33.287 | 58.55 | 98.91
0.05 | 37.79 | 65.97 | 108.45
0.06 | 42.473 | 73.93 | 118.48
0.07 | 47.367 | 82.34 | 128.63
0.08 | 52.498 | 91.04 | 139.24
0.09 | 57.73 | 100.21 | 150.01
0.1 | 62.81 | 109.54 | 161
0.11 | 67.91 | 119.3 | 172.3
0.12 | 73.2 | 129.33 | 183.69
0.13 | 78.24 | 139.62 | 195.43
0.14 | 83.36 | 149.98 | 207.13
0.15 | 88.25 | 160.64 | 218.91
0.16 | 92.83 | 171.5 | 231.09
0.17 | 97.35 | 182.47 | 243.03
0.18 | 101.69 | 193.72 | 255.21
0.19 | 106.05 | 204.77 | 267.39
0.2 | 110.07 | 216.16 | 279.67
0.21 | 114.01 | 227.67 | 291.96
0.22 | 117.35 | 239.13 | 304.26
0.23 | 120.73 | 250.69 | 316.63
0.24 | 124.02 | 262.09 | 328.92
0.25 | 127.2 | 273.77 | 341.31
0.26 | 130.19 | 285.42 | 353.28
0.27 | 132.74 | 296.99 | 365.51
0.28 | 135.02 | 308.34 | 377.66
0.29 | 137.53 | 319.76 | 389.73
0.3 | 139.74 | 331.3 | 401.94
0.31 | 142.03 | 342.59 | 413.64
0.32 | 144.05 | 353.9 | 425.5
0.33 | 145.75 | 364.9 | 437.12
0.34 | 147.39 | 375.94 | 448.65
0.35 | 149.13 | 386.82 | 460.01
0.36 | 150.79 | 397.59 | 471.23
0.37 | 152.36 | 408.38 | 482.39
0.38 | 153.6 | 418.63 | 493.4
0.39 | 154.68 | 428.84 | 504.06
0.4 | 155.96 | 438.88 | 514.55
0.41 | 157.33 | 448.73 | 525.11
0.42 | 158.25 | 458.4 | 535.32
0.43 | 159.16 | 467.75 | 545.33
0.44 | 159.93 | 476.86 | 555.23
0.45 | 161.06 | 485.69 | 564.71
0.46 | 162.05 | 494.51 | 574.1
0.47 | 162.52 | 502.77 | 583
0.48 | 163.17 | 510.73 | 591.8
0.49 | 163.83 | 518.56 | 600.7
0.5 | 164.77 | 526.07 | 609

## Tranconductance (mS-mm)
VGS (V) | VDS = 0.100 V | VDS = 0.500 V | VDS = 0.900 V
-0.75 | -0.00319 | -0.0099 | -0.0237
-0.74 | -0.002945 | -0.00934 | -0.0257
-0.73 | -0.00249 | -0.008815 | -0.0269
-0.72 | -0.002535 | -0.00932 | -0.02255
-0.71 | -0.002835 | -0.00807 | -0.0217
-0.7 | -0.002465 | -0.00698 | -0.02285
-0.69 | -0.00211 | -0.008225 | -0.02305
-0.68 | -0.0021995 | -0.00834 | -0.0235
-0.67 | -0.002121 | -0.007455 | -0.01955
-0.66 | -0.001964 | -0.00742 | -0.02165
-0.65 | -0.0021145 | -0.007445 | -0.0235
-0.64 | -0.0020015 | -0.00687 | -0.01855
-0.63 | -0.0016555 | -0.00644 | -0.0193
-0.62 | -0.001829 | -0.00601 | -0.02055
-0.61 | -0.001859 | -0.00625 | -0.0195
-0.6 | -0.001608 | -0.00633 | -0.0187
-0.59 | -0.0015705 | -0.005845 | -0.01505
-0.58 | -0.0015275 | -0.005145 | -0.0167
-0.57 | -0.0014745 | -0.00544 | -0.01825
-0.56 | -0.0012965 | -0.005725 | -0.013875
-0.55 | -0.00123 | -0.00478 | -0.01457
-0.54 | -0.0012735 | -0.004405 | -0.016715
-0.53 | -0.001009 | -0.00423 | -0.01428
-0.52 | -0.0008665 | -0.00452 | -0.01227
-0.51 | -0.000984 | -0.004715 | -0.01252
-0.5 | -0.000903 | -0.0037 | -0.01118
-0.49 | -0.0006175 | -0.00283 | -0.009505
-0.48 | -0.000453 | -0.00232 | -0.00859
-0.47 | -0.0002 | -0.00126 | -0.00674
-0.46 | 0.000217 | -0.000725 | -0.00551
-0.45 | 0.000577 | -3e-05 | -0.00287
-0.44 | 0.001113 | 0.00173 | 0.002215
-0.43 | 0.001993 | 0.00436 | 0.00926
-0.42 | 0.0029875 | 0.007515 | 0.016315
-0.41 | 0.0045685 | 0.01116 | 0.02485
-0.4 | 0.0066025 | 0.017025 | 0.040055
-0.39 | 0.0093635 | 0.02405 | 0.061475
-0.38 | 0.013362 | 0.03471 | 0.088555
-0.37 | 0.0181785 | 0.04932 | 0.12315
-0.36 | 0.025455 | 0.067975 | 0.17085
-0.35 | 0.035085 | 0.09485 | 0.24205
-0.34 | 0.04818 | 0.13149 | 0.33895
-0.33 | 0.06682 | 0.183135 | 0.47575
-0.32 | 0.091585 | 0.24495 | 0.64415
-0.31 | 0.12641 | 0.33955 | 0.89585
-0.3 | 0.173305 | 0.4644 | 1.24075
-0.29 | 0.23341 | 0.62475 | 1.69725
-0.28 | 0.32045 | 0.8424 | 2.33755
-0.27 | 0.4361 | 1.1487 | 3.213
-0.26 | 0.5848 | 1.53615 | 4.346
-0.25 | 0.80175 | 2.0366 | 5.8505
-0.24 | 1.07975 | 2.795 | 7.995
-0.23 | 1.447 | 3.7235 | 10.874
-0.22 | 1.92995 | 4.9755 | 14.5825
-0.21 | 2.625 | 6.488 | 19.621
-0.2 | 3.49 | 8.6025 | 26.065
-0.19 | 4.5925 | 11.7805 | 34.82
-0.18 | 6.171 | 15.2695 | 45.18
-0.17 | 8.2065 | 19.667 | 58.555
-0.16 | 10.8895 | 25.835 | 76.23
-0.15 | 14.1445 | 34.105 | 97.77
-0.14 | 18.5065 | 43.45 | 123.625
-0.13 | 24.38 | 55.79 | 153.97
-0.12 | 31.28 | 71.115 | 187.3
-0.11 | 40.745 | 89.62 | 226.9
-0.1 | 52.39 | 111.955 | 273.35
-0.09 | 66.1 | 134.605 | 312.9
-0.08 | 81.945 | 166.35 | 360.75
-0.07 | 101.68 | 199 | 417.1
-0.06 | 124.64 | 236.25 | 470.55
-0.05 | 149.435 | 280.5 | 520.45
-0.04 | 179.05 | 319.75 | 570.05
-0.03 | 209.4 | 368 | 625.6
-0.02 | 244.05 | 414.05 | 677.9
-0.01 | 280.35 | 472.8 | 732.15
0 | 312.55 | 524.6 | 780
0.01 | 342.25 | 569.85 | 813
0.02 | 385.05 | 625.25 | 857.5
0.03 | 417.25 | 677 | 909
0.04 | 435.2 | 724.85 | 942
0.05 | 459.3 | 769 | 978.5
0.06 | 478.85 | 818.5 | 1009
0.07 | 501.25 | 855.5 | 1038
0.08 | 518.15 | 893.5 | 1069
0.09 | 515.6 | 925 | 1088
0.1 | 509 | 954.5 | 1114.5
0.11 | 519.5 | 989.5 | 1134.5
0.12 | 516.5 | 1016 | 1156.5
0.13 | 508 | 1032.5 | 1172
0.14 | 500.5 | 1051 | 1174
0.15 | 473.5 | 1076 | 1198
0.16 | 455 | 1091.5 | 1206
0.17 | 443 | 1111 | 1206
0.18 | 435 | 1115 | 1218
0.19 | 419 | 1122 | 1223
0.2 | 398 | 1145 | 1228.5
0.21 | 364 | 1148.5 | 1229.5
0.22 | 336 | 1151 | 1233.5
0.23 | 333.5 | 1148 | 1233
0.24 | 323.5 | 1154 | 1234
0.25 | 308.5 | 1166.5 | 1218
0.26 | 277 | 1161 | 1210
0.27 | 241.5 | 1146 | 1219
0.28 | 239.5 | 1138.5 | 1211
0.29 | 236 | 1148 | 1214
0.3 | 225 | 1141.5 | 1195.5
0.31 | 215.5 | 1130 | 1178
0.32 | 186 | 1115.5 | 1174
0.33 | 167 | 1102 | 1157.5
0.34 | 169 | 1096 | 1144.5
0.35 | 170 | 1082.5 | 1129
0.36 | 161.5 | 1078 | 1119
0.37 | 140.5 | 1052 | 1108.5
0.38 | 116 | 1023 | 1083.5
0.39 | 118 | 1012.5 | 1057.5
0.4 | 132.5 | 994.5 | 1052.5
0.41 | 114.5 | 976 | 1038.5
0.42 | 91.5 | 951 | 1011
0.43 | 84 | 923 | 995.5
0.44 | 95 | 897 | 969
0.45 | 106 | 882.5 | 943.5
0.46 | 73 | 854 | 914.5
0.47 | 56 | 811 | 885
0.48 | 65.5 | 789.5 | 885
0.49 | 80 | 767 | 860
0.5 | 94 | 751 | 830