## IDS-VDS Characteristic (mA-mm)
VGS (V) | VDS = 0.100 V | VDS = 0.500 V | VDS = 0.900 V
-0.75 | 0.0006016 | 0.0025264 | 0.008539
-0.74 | 0.0005784 | 0.0024547 | 0.008301
-0.73 | 0.0005511 | 0.0023355 | 0.008082
-0.72 | 0.0005291 | 0.0022606 | 0.007875
-0.71 | 0.00050098 | 0.0021814 | 0.007622
-0.7 | 0.00047481 | 0.0021141 | 0.007337
-0.69 | 0.0004569 | 0.0020424 | 0.007157
-0.68 | 0.00043242 | 0.0019747 | 0.006931
-0.67 | 0.0004157 | 0.0019042 | 0.006753
-0.66 | 0.00039443 | 0.0018627 | 0.006516
-0.65 | 0.00037899 | 0.001772 | 0.006295
-0.64 | 0.0003608 | 0.0017079 | 0.006166
-0.63 | 0.0003459 | 0.0016541 | 0.005926
-0.62 | 0.00032995 | 0.0015914 | 0.005771
-0.61 | 0.00031464 | 0.0015292 | 0.005585
-0.6 | 0.00030027 | 0.0014686 | 0.005441
-0.59 | 0.00028645 | 0.001411 | 0.005254
-0.58 | 0.00027293 | 0.001357 | 0.005068
-0.57 | 0.00026285 | 0.0013072 | 0.0049156
-0.56 | 0.00024953 | 0.0012585 | 0.004768
-0.55 | 0.00023535 | 0.0012114 | 0.0046277
-0.54 | 0.00022633 | 0.0011692 | 0.0044775
-0.53 | 0.00021535 | 0.0011246 | 0.0042956
-0.52 | 0.00020548 | 0.0010858 | 0.0041661
-0.51 | 0.00019828 | 0.0010552 | 0.0040331
-0.5 | 0.00018935 | 0.0010145 | 0.0039423
-0.49 | 0.00018062 | 0.0009812 | 0.0038579
-0.48 | 0.00017557 | 0.0009566 | 0.0037351
-0.47 | 0.00016902 | 0.0009337 | 0.0036421
-0.46 | 0.00016376 | 0.0009068 | 0.0035873
-0.45 | 0.00016281 | 0.0008981 | 0.0035474
-0.44 | 0.00016386 | 0.0008945 | 0.0035506
-0.43 | 0.00017013 | 0.000917 | 0.0035743
-0.42 | 0.00017909 | 0.0009438 | 0.0036583
-0.41 | 0.00019644 | 0.0009956 | 0.00386
-0.4 | 0.0002219 | 0.0010806 | 0.0041501
-0.39 | 0.00025942 | 0.0012019 | 0.0046016
-0.38 | 0.00031504 | 0.0013961 | 0.0052574
-0.37 | 0.00039261 | 0.0016575 | 0.006288
-0.36 | 0.00050223 | 0.0020398 | 0.007625
-0.35 | 0.0006969 | 0.0025722 | 0.009582
-0.34 | 0.0009235 | 0.0033104 | 0.012399
-0.33 | 0.0012326 | 0.0043472 | 0.016387
-0.32 | 0.0016549 | 0.005887 | 0.021812
-0.31 | 0.0022456 | 0.007874 | 0.029486
-0.3 | 0.003067 | 0.010673 | 0.040145
-0.29 | 0.0041859 | 0.014506 | 0.054836
-0.28 | 0.0056987 | 0.019797 | 0.07521
-0.27 | 0.008155 | 0.027034 | 0.10306
-0.26 | 0.011107 | 0.037143 | 0.14183
-0.25 | 0.015143 | 0.050737 | 0.19294
-0.24 | 0.020559 | 0.07047 | 0.26324
-0.23 | 0.028184 | 0.09533 | 0.36049
-0.22 | 0.038356 | 0.12953 | 0.48725
-0.21 | 0.052339 | 0.1758 | 0.6597
-0.2 | 0.07229 | 0.23829 | 0.8945
-0.19 | 0.09783 | 0.32175 | 1.194
-0.18 | 0.13237 | 0.43484 | 1.6094
-0.17 | 0.17888 | 0.5844 | 2.134
-0.16 | 0.23988 | 0.7821 | 2.8151
-0.15 | 0.3236 | 1.0395 | 3.709
-0.14 | 0.434 | 1.3855 | 4.7968
-0.13 | 0.5795 | 1.8354 | 6.2
-0.12 | 0.771 | 2.3903 | 7.94
-0.11 | 1.0226 | 3.1236 | 10.003
-0.1 | 1.3457 | 4.0547 | 12.494
-0.09 | 1.7803 | 5.2269 | 15.468
-0.08 | 2.3222 | 6.68 | 18.869
-0.07 | 3.0113 | 8.436 | 22.792
-0.06 | 3.8784 | 10.59 | 27.148
-0.05 | 4.9371 | 13.173 | 32.212
-0.04 | 6.222 | 16.184 | 37.697
-0.03 | 7.795 | 19.671 | 43.693
-0.02 | 9.68 | 23.706 | 50.331
-0.01 | 11.881 | 28.273 | 57.28
0 | 14.466 | 33.389 | 64.86
0.01 | 17.38 | 39.044 | 72.89
0.02 | 20.595 | 45.022 | 81.3
0.03 | 24.25 | 51.749 | 90.24
0.04 | 28.154 | 58.76 | 99.44
0.05 | 32.444 | 66.38 | 109.13
0.06 | 36.933 | 74.36 | 118.88
0.07 | 41.673 | 82.74 | 129.38
0.08 | 46.55 | 91.48 | 139.86
0.09 | 51.601 | 100.6 | 150.62
0.1 | 56.743 | 110.01 | 161.72
0.11 | 61.75 | 119.69 | 172.8
0.12 | 67.02 | 129.74 | 184.37
0.13 | 72.2 | 139.76 | 196.05
0.14 | 77.33 | 150.29 | 207.71
0.15 | 82.36 | 160.87 | 219.63
0.16 | 87.26 | 171.77 | 231.63
0.17 | 91.88 | 182.74 | 243.63
0.18 | 96.39 | 193.61 | 255.76
0.19 | 100.81 | 204.9 | 267.97
0.2 | 105.11 | 216.13 | 280.06
0.21 | 109.15 | 227.63 | 292.45
0.22 | 112.91 | 239.11 | 304.73
0.23 | 116.39 | 250.49 | 317.03
0.24 | 119.78 | 261.94 | 329.42
0.25 | 123.06 | 273.61 | 341.48
0.26 | 126.13 | 285.13 | 353.66
0.27 | 129.01 | 296.52 | 365.87
0.28 | 131.74 | 308.05 | 377.96
0.29 | 134.3 | 319.42 | 389.93
0.3 | 136.59 | 330.85 | 401.86
0.31 | 138.83 | 342.19 | 413.73
0.32 | 141.02 | 353.2 | 425.51
0.33 | 143.08 | 364.44 | 437.1
0.34 | 144.94 | 375.38 | 448.49
0.35 | 146.55 | 386.11 | 459.94
0.36 | 148.1 | 396.89 | 471.11
0.37 | 149.86 | 407.42 | 482.29
0.38 | 151.31 | 417.8 | 493.21
0.39 | 152.6 | 427.9 | 503.69
0.4 | 153.65 | 437.84 | 514.34
0.41 | 154.96 | 447.55 | 524.71
0.42 | 156.27 | 457.31 | 534.93
0.43 | 157.31 | 466.56 | 544.95
0.44 | 158.23 | 475.61 | 554.57
0.45 | 159.16 | 484.46 | 564.15
0.46 | 160.19 | 493.02 | 573.5
0.47 | 161.14 | 501.37 | 582.2
0.48 | 162 | 509.34 | 591.4
0.49 | 162.63 | 517.04 | 599.9
0.5 | 163.41 | 524.52 | 607.9

## Tranconductance (mS-mm)
VGS (V) | VDS = 0.100 V | VDS = 0.500 V | VDS = 0.900 V
-0.75 | -0.00232 | -0.00717 | -0.0238
-0.74 | -0.002525 | -0.009545 | -0.02285
-0.73 | -0.002465 | -0.009705 | -0.0213
-0.72 | -0.002506 | -0.007705 | -0.023
-0.71 | -0.0027145 | -0.007325 | -0.0269
-0.7 | -0.002204 | -0.00695 | -0.02325
-0.69 | -0.0021195 | -0.00697 | -0.0203
-0.68 | -0.00206 | -0.00691 | -0.0202
-0.67 | -0.0018995 | -0.0056 | -0.02075
-0.66 | -0.0018355 | -0.00661 | -0.0229
-0.65 | -0.0016815 | -0.00774 | -0.0175
-0.64 | -0.0016545 | -0.005895 | -0.01845
-0.63 | -0.0015425 | -0.005825 | -0.01975
-0.62 | -0.001563 | -0.006245 | -0.01705
-0.61 | -0.001484 | -0.00614 | -0.0165
-0.6 | -0.0014095 | -0.00591 | -0.01655
-0.59 | -0.001367 | -0.00558 | -0.01865
-0.58 | -0.00118 | -0.00519 | -0.01692
-0.57 | -0.00117 | -0.004925 | -0.015
-0.56 | -0.001375 | -0.00479 | -0.014395
-0.55 | -0.00116 | -0.004465 | -0.014525
-0.54 | -0.001 | -0.00434 | -0.016605
-0.53 | -0.0010425 | -0.00417 | -0.01557
-0.52 | -0.0008535 | -0.00347 | -0.013125
-0.51 | -0.0008065 | -0.003565 | -0.01119
-0.5 | -0.000883 | -0.0037 | -0.00876
-0.49 | -0.000689 | -0.002895 | -0.01036
-0.48 | -0.00058 | -0.002375 | -0.01079
-0.47 | -0.0005905 | -0.00249 | -0.00739
-0.46 | -0.0003105 | -0.00178 | -0.004735
-0.45 | 5e-06 | -0.000615 | -0.001835
-0.44 | 0.000366 | 0.000945 | 0.001345
-0.43 | 0.0007615 | 0.002465 | 0.005385
-0.42 | 0.0013155 | 0.00393 | 0.014285
-0.41 | 0.0021405 | 0.00684 | 0.02459
-0.4 | 0.003149 | 0.010315 | 0.03708
-0.39 | 0.004657 | 0.015775 | 0.055365
-0.38 | 0.0066595 | 0.02278 | 0.08432
-0.37 | 0.0093595 | 0.032185 | 0.11838
-0.36 | 0.0152145 | 0.045735 | 0.1647
-0.35 | 0.0210635 | 0.06353 | 0.2387
-0.34 | 0.026785 | 0.08875 | 0.34025
-0.33 | 0.03657 | 0.12883 | 0.47065
-0.32 | 0.05065 | 0.17634 | 0.65495
-0.31 | 0.070605 | 0.2393 | 0.91665
-0.3 | 0.097015 | 0.3316 | 1.2675
-0.29 | 0.131585 | 0.4562 | 1.75325
-0.28 | 0.198455 | 0.6264 | 2.4112
-0.27 | 0.270415 | 0.8673 | 3.331
-0.26 | 0.3494 | 1.18515 | 4.494
-0.25 | 0.4726 | 1.66635 | 6.0705
-0.24 | 0.65205 | 2.22965 | 8.3775
-0.23 | 0.88985 | 2.953 | 11.2005
-0.22 | 1.20775 | 4.0235 | 14.9605
-0.21 | 1.6967 | 5.438 | 20.3625
-0.2 | 2.27455 | 7.2975 | 26.715
-0.19 | 3.004 | 9.8275 | 35.745
-0.18 | 4.0525 | 13.1325 | 47
-0.17 | 5.3755 | 17.363 | 60.285
-0.16 | 7.236 | 22.755 | 78.75
-0.15 | 9.706 | 30.17 | 99.085
-0.14 | 12.795 | 39.795 | 124.55
-0.13 | 16.85 | 50.24 | 157.16
-0.12 | 22.155 | 64.41 | 190.15
-0.11 | 28.735 | 83.22 | 227.7
-0.1 | 37.885 | 105.165 | 273.25
-0.09 | 48.825 | 131.265 | 318.75
-0.08 | 61.55 | 160.455 | 366.2
-0.07 | 77.81 | 195.5 | 413.95
-0.06 | 96.29 | 236.85 | 471
-0.05 | 117.18 | 279.7 | 527.45
-0.04 | 142.895 | 324.9 | 574.05
-0.03 | 172.9 | 376.1 | 631.7
-0.02 | 204.3 | 430.1 | 679.35
-0.01 | 239.3 | 484.15 | 726.45
0 | 274.95 | 538.55 | 780.5
0.01 | 306.45 | 581.65 | 822
0.02 | 343.5 | 635.25 | 867.5
0.03 | 377.95 | 686.9 | 907
0.04 | 409.7 | 731.55 | 944.5
0.05 | 438.95 | 780 | 972
0.06 | 461.45 | 818 | 1012.5
0.07 | 480.85 | 856 | 1049
0.08 | 496.4 | 893 | 1062
0.09 | 509.65 | 926.5 | 1093
0.1 | 507.45 | 954.5 | 1109
0.11 | 513.85 | 986.5 | 1132.5
0.12 | 522.5 | 1003.5 | 1162.5
0.13 | 515.5 | 1027.5 | 1167
0.14 | 508 | 1055.5 | 1179
0.15 | 496.5 | 1074 | 1196
0.16 | 476 | 1093.5 | 1200
0.17 | 456.5 | 1092 | 1206.5
0.18 | 446.5 | 1108 | 1217
0.19 | 436 | 1126 | 1215
0.2 | 417 | 1136.5 | 1224
0.21 | 390 | 1149 | 1233.5
0.22 | 362 | 1143 | 1229
0.23 | 343.5 | 1141.5 | 1234.5
0.24 | 333.5 | 1156 | 1222.5
0.25 | 317.5 | 1159.5 | 1212
0.26 | 297.5 | 1145.5 | 1219.5
0.27 | 280.5 | 1146 | 1215
0.28 | 264.5 | 1145 | 1203
0.29 | 242.5 | 1140 | 1195
0.3 | 226.5 | 1138.5 | 1190
0.31 | 221.5 | 1117.5 | 1182.5
0.32 | 212.5 | 1112.5 | 1168.5
0.33 | 196 | 1109 | 1149
0.34 | 173.5 | 1083.5 | 1142
0.35 | 158 | 1075.5 | 1131
0.36 | 165.5 | 1065.5 | 1117.5
0.37 | 160.5 | 1045.5 | 1105
0.38 | 137 | 1024 | 1070
0.39 | 117 | 1002 | 1056.5
0.4 | 118 | 982.5 | 1051
0.41 | 131 | 973.5 | 1029.5
0.42 | 117.5 | 950.5 | 1012
0.43 | 98 | 915 | 982
0.44 | 92.5 | 895 | 960
0.45 | 98 | 870.5 | 946.5
0.46 | 99 | 845.5 | 902.5
0.47 | 90.5 | 816 | 895
0.48 | 74.5 | 783.5 | 885
0.49 | 70.5 | 759 | 825
0.5 | 78 | 748 | 800