## IDS-VDS Characteristic (mA-mm)
VGS (V) | VDS = 0.100 V | VDS = 0.500 V | VDS = 0.900 V
-0.75 | 0.0006135 | 0.0025442 | 0.008483
-0.74 | 0.0005869 | 0.0024648 | 0.00828
-0.73 | 0.0005586 | 0.0024011 | 0.007997
-0.72 | 0.0005328 | 0.0023187 | 0.007749
-0.71 | 0.0005078 | 0.0022211 | 0.007554
-0.7 | 0.00048606 | 0.0021533 | 0.007358
-0.69 | 0.00046527 | 0.0020815 | 0.007142
-0.68 | 0.00044221 | 0.0019905 | 0.006888
-0.67 | 0.00042336 | 0.0019098 | 0.006688
-0.66 | 0.0004011 | 0.0018411 | 0.006477
-0.65 | 0.00038572 | 0.001787 | 0.006307
-0.64 | 0.0003677 | 0.0017199 | 0.006118
-0.63 | 0.00034837 | 0.0016658 | 0.005918
-0.62 | 0.00033296 | 0.0015954 | 0.005745
-0.61 | 0.00031657 | 0.0015506 | 0.005586
-0.6 | 0.00029998 | 0.001483 | 0.005396
-0.59 | 0.00028767 | 0.001428 | 0.005238
-0.58 | 0.00027416 | 0.0013818 | 0.005049
-0.57 | 0.00026054 | 0.0013316 | 0.0049117
-0.56 | 0.00024809 | 0.001283 | 0.0047617
-0.55 | 0.0002353 | 0.0012423 | 0.0045681
-0.54 | 0.00022451 | 0.0012001 | 0.0044684
-0.53 | 0.00021374 | 0.0011537 | 0.0043049
-0.52 | 0.00020449 | 0.0011144 | 0.0042036
-0.51 | 0.00019619 | 0.0010727 | 0.0040805
-0.5 | 0.00018805 | 0.0010352 | 0.0039548
-0.49 | 0.00018078 | 0.0009938 | 0.0038456
-0.48 | 0.00017504 | 0.0009707 | 0.0037487
-0.47 | 0.00016863 | 0.0009448 | 0.0036775
-0.46 | 0.00016363 | 0.0009242 | 0.0035828
-0.45 | 0.00016217 | 0.0009145 | 0.0035611
-0.44 | 0.00016327 | 0.0009145 | 0.0035735
-0.43 | 0.00017053 | 0.0009214 | 0.0036177
-0.42 | 0.00017786 | 0.0009518 | 0.0037111
-0.41 | 0.00019541 | 0.0009987 | 0.0038774
-0.4 | 0.00022032 | 0.001082 | 0.0041769
-0.39 | 0.00025886 | 0.001208 | 0.004632
-0.38 | 0.0003133 | 0.001388 | 0.0052857
-0.37 | 0.00039002 | 0.0016601 | 0.006306
-0.36 | 0.0004989 | 0.0020359 | 0.007671
-0.35 | 0.0006871 | 0.0025623 | 0.009626
-0.34 | 0.0009136 | 0.0033142 | 0.012448
-0.33 | 0.0012199 | 0.0043375 | 0.016325
-0.32 | 0.0016452 | 0.005883 | 0.021759
-0.31 | 0.0022222 | 0.007875 | 0.029395
-0.3 | 0.0030375 | 0.010635 | 0.040247
-0.29 | 0.0041473 | 0.014499 | 0.054962
-0.28 | 0.0056749 | 0.019786 | 0.07574
-0.27 | 0.008107 | 0.027123 | 0.10351
-0.26 | 0.011072 | 0.036975 | 0.14183
-0.25 | 0.015078 | 0.050517 | 0.1934
-0.24 | 0.020546 | 0.07038 | 0.26375
-0.23 | 0.028059 | 0.09514 | 0.36027
-0.22 | 0.038151 | 0.12933 | 0.48859
-0.21 | 0.051883 | 0.17561 | 0.6595
-0.2 | 0.07174 | 0.2382 | 0.8936
-0.19 | 0.09729 | 0.32159 | 1.1979
-0.18 | 0.13197 | 0.43071 | 1.5998
-0.17 | 0.17751 | 0.5808 | 2.1341
-0.16 | 0.23898 | 0.7756 | 2.8187
-0.15 | 0.32057 | 1.031 | 3.6927
-0.14 | 0.43102 | 1.3699 | 4.8153
-0.13 | 0.5744 | 1.8148 | 6.225
-0.12 | 0.7644 | 2.3711 | 7.94
-0.11 | 1.013 | 3.1 | 10.023
-0.1 | 1.3401 | 4.029 | 12.466
-0.09 | 1.7631 | 5.2025 | 15.452
-0.08 | 2.3061 | 6.631 | 18.857
-0.07 | 2.9848 | 8.366 | 22.762
-0.06 | 3.8392 | 10.535 | 27.189
-0.05 | 4.9227 | 13.097 | 32.095
-0.04 | 6.191 | 16.076 | 37.685
-0.03 | 7.761 | 19.63 | 43.676
-0.02 | 9.624 | 23.527 | 50.147
-0.01 | 11.835 | 28.12 | 57.14
0 | 14.382 | 33.226 | 64.8
0.01 | 17.288 | 38.848 | 72.81
0.02 | 20.522 | 44.806 | 81.07
0.03 | 24.131 | 51.552 | 90.06
0.04 | 28.093 | 58.53 | 99.27
0.05 | 32.26 | 66.08 | 108.85
0.06 | 36.789 | 74.09 | 118.82
0.07 | 41.51 | 82.47 | 128.99
0.08 | 46.388 | 91.34 | 139.63
0.09 | 51.425 | 100.21 | 150.37
0.1 | 56.56 | 109.7 | 161.4
0.11 | 61.61 | 119.35 | 172.76
0.12 | 66.84 | 129.41 | 184.07
0.13 | 72.05 | 139.64 | 195.73
0.14 | 77.22 | 149.98 | 207.41
0.15 | 82.26 | 160.57 | 219.31
0.16 | 87.12 | 171.52 | 231.34
0.17 | 91.73 | 182.42 | 243.32
0.18 | 96.29 | 193.28 | 255.49
0.19 | 100.72 | 204.58 | 267.6
0.2 | 105.02 | 215.89 | 279.83
0.21 | 109.21 | 227.37 | 292
0.22 | 112.89 | 238.89 | 304.39
0.23 | 116.29 | 250.16 | 316.72
0.24 | 119.69 | 261.77 | 328.91
0.25 | 122.94 | 273.37 | 341.34
0.26 | 126.25 | 284.89 | 353.35
0.27 | 129.1 | 296.37 | 365.63
0.28 | 131.72 | 307.81 | 377.74
0.29 | 134.06 | 319.26 | 389.62
0.3 | 136.55 | 330.6 | 401.69
0.31 | 138.93 | 341.9 | 413.5
0.32 | 141.2 | 353.03 | 425.3
0.33 | 143.06 | 364.3 | 436.95
0.34 | 144.75 | 375.22 | 448.46
0.35 | 146.67 | 386.03 | 459.72
0.36 | 148.41 | 396.85 | 470.9
0.37 | 150.01 | 407.25 | 482.24
0.38 | 151.2 | 417.76 | 493.07
0.39 | 152.34 | 427.95 | 503.82
0.4 | 154.04 | 437.84 | 514.21
0.41 | 155.3 | 447.64 | 524.71
0.42 | 156.27 | 457.31 | 534.94
0.43 | 157.16 | 466.69 | 544.91
0.44 | 158.27 | 475.73 | 554.68
0.45 | 159.52 | 484.52 | 564.14
0.46 | 160.48 | 493.12 | 573.5
0.47 | 161 | 501.51 | 582.6
0.48 | 161.77 | 509.59 | 591.4
0.49 | 162.85 | 517.22 | 600.1
0.5 | 163.77 | 524.71 | 608.5

## Tranconductance (mS-mm)
VGS (V) | VDS = 0.100 V | VDS = 0.500 V | VDS = 0.900 V
-0.75 | -0.00266 | -0.00794 | -0.0203
-0.74 | -0.002745 | -0.007155 | -0.0243
-0.73 | -0.002705 | -0.007305 | -0.02655
-0.72 | -0.00254 | -0.009 | -0.02215
-0.71 | -0.002337 | -0.00827 | -0.01955
-0.7 | -0.0021265 | -0.00698 | -0.0206
-0.69 | -0.0021925 | -0.00814 | -0.0235
-0.68 | -0.0020955 | -0.008585 | -0.0227
-0.67 | -0.0020555 | -0.00747 | -0.02055
-0.66 | -0.001882 | -0.00614 | -0.01905
-0.65 | -0.00167 | -0.00606 | -0.01795
-0.64 | -0.0018675 | -0.00606 | -0.01945
-0.63 | -0.001737 | -0.006225 | -0.01865
-0.62 | -0.00159 | -0.00576 | -0.0166
-0.61 | -0.001649 | -0.00562 | -0.01745
-0.6 | -0.001445 | -0.00613 | -0.0174
-0.59 | -0.001291 | -0.00506 | -0.01735
-0.58 | -0.0013565 | -0.00482 | -0.016315
-0.57 | -0.0013035 | -0.00494 | -0.014365
-0.56 | -0.001262 | -0.004465 | -0.01718
-0.55 | -0.001179 | -0.004145 | -0.014665
-0.54 | -0.001078 | -0.00443 | -0.01316
-0.53 | -0.001001 | -0.004285 | -0.01324
-0.52 | -0.0008775 | -0.00405 | -0.01122
-0.51 | -0.000822 | -0.00396 | -0.01244
-0.5 | -0.0007705 | -0.003945 | -0.011745
-0.49 | -0.0006505 | -0.003225 | -0.010305
-0.48 | -0.0006075 | -0.00245 | -0.008405
-0.47 | -0.0005705 | -0.002325 | -0.008295
-0.46 | -0.000323 | -0.001515 | -0.00582
-0.45 | -1.8e-05 | -0.000485 | -0.000465
-0.44 | 0.000418 | 0.000345 | 0.00283
-0.43 | 0.0007295 | 0.001865 | 0.00688
-0.42 | 0.001244 | 0.003865 | 0.012985
-0.41 | 0.002123 | 0.00651 | 0.02329
-0.4 | 0.0031725 | 0.010465 | 0.03773
-0.39 | 0.004649 | 0.0153 | 0.05544
-0.38 | 0.006558 | 0.022605 | 0.0837
-0.37 | 0.00928 | 0.032395 | 0.119265
-0.36 | 0.014854 | 0.04511 | 0.166
-0.35 | 0.020735 | 0.063915 | 0.23885
-0.34 | 0.02664 | 0.08876 | 0.33495
-0.33 | 0.03658 | 0.12844 | 0.46555
-0.32 | 0.050115 | 0.176875 | 0.6535
-0.31 | 0.069615 | 0.2376 | 0.9244
-0.3 | 0.096255 | 0.3312 | 1.27835
-0.29 | 0.13187 | 0.45755 | 1.77465
-0.28 | 0.197985 | 0.6312 | 2.4274
-0.27 | 0.269855 | 0.85945 | 3.3045
-0.26 | 0.34855 | 1.1697 | 4.4945
-0.25 | 0.4737 | 1.67025 | 6.096
-0.24 | 0.64905 | 2.23115 | 8.3435
-0.23 | 0.88025 | 2.9475 | 11.242
-0.22 | 1.1912 | 4.0235 | 14.9615
-0.21 | 1.67945 | 5.4435 | 20.2505
-0.2 | 2.27035 | 7.299 | 26.92
-0.19 | 3.0115 | 9.6255 | 35.31
-0.18 | 4.011 | 12.9605 | 46.81
-0.17 | 5.3505 | 17.2445 | 60.945
-0.16 | 7.153 | 22.51 | 77.93
-0.15 | 9.602 | 29.715 | 99.83
-0.14 | 12.6915 | 39.19 | 126.615
-0.13 | 16.669 | 50.06 | 156.235
-0.12 | 21.93 | 64.26 | 189.9
-0.11 | 28.785 | 82.895 | 226.3
-0.1 | 37.505 | 105.125 | 271.45
-0.09 | 48.3 | 130.1 | 319.55
-0.08 | 61.085 | 158.175 | 365.5
-0.07 | 76.655 | 195.2 | 416.6
-0.06 | 96.895 | 236.55 | 466.65
-0.05 | 117.59 | 277.05 | 524.8
-0.04 | 141.915 | 326.65 | 579.05
-0.03 | 171.65 | 372.55 | 623.1
-0.02 | 203.7 | 424.5 | 673.2
-0.01 | 237.9 | 484.95 | 732.65
0 | 272.65 | 536.4 | 783.5
0.01 | 307 | 579 | 813.5
0.02 | 342.15 | 635.2 | 862.5
0.03 | 378.55 | 686.2 | 910
0.04 | 406.45 | 726.4 | 939.5
0.05 | 434.8 | 778 | 977.5
0.06 | 462.5 | 819.5 | 1007
0.07 | 479.95 | 862.5 | 1040.5
0.08 | 495.75 | 887 | 1069
0.09 | 508.6 | 918 | 1088.5
0.1 | 509.25 | 957 | 1119.5
0.11 | 514 | 985.5 | 1133.5
0.12 | 522 | 1014.5 | 1148.5
0.13 | 519 | 1028.5 | 1167
0.14 | 510.5 | 1046.5 | 1179
0.15 | 495 | 1077 | 1196.5
0.16 | 473.5 | 1092.5 | 1200.5
0.17 | 458.5 | 1088 | 1207.5
0.18 | 449.5 | 1108 | 1214
0.19 | 436.5 | 1130.5 | 1217
0.2 | 424.5 | 1139.5 | 1220
0.21 | 393.5 | 1150 | 1228
0.22 | 354 | 1139.5 | 1236
0.23 | 340 | 1144 | 1226
0.24 | 332.5 | 1160.5 | 1231
0.25 | 328 | 1156 | 1222
0.26 | 308 | 1150 | 1214.5
0.27 | 273.5 | 1146 | 1219.5
0.28 | 248 | 1144.5 | 1199.5
0.29 | 241.5 | 1139.5 | 1197.5
0.3 | 243.5 | 1132 | 1194
0.31 | 232.5 | 1121.5 | 1180.5
0.32 | 206.5 | 1120 | 1172.5
0.33 | 177.5 | 1109.5 | 1158
0.34 | 180.5 | 1086.5 | 1138.5
0.35 | 183 | 1081.5 | 1122
0.36 | 167 | 1061 | 1126
0.37 | 139.5 | 1045.5 | 1108.5
0.38 | 116.5 | 1035 | 1079
0.39 | 142 | 1004 | 1057
0.4 | 148 | 984.5 | 1044.5
0.41 | 111.5 | 973.5 | 1036.5
0.42 | 93 | 952.5 | 1010
0.43 | 100 | 921 | 987
0.44 | 118 | 891.5 | 961.5
0.45 | 110.5 | 869.5 | 941
0.46 | 74 | 849.5 | 923
0.47 | 64.5 | 823.5 | 895
0.48 | 92.5 | 785.5 | 875
0.49 | 100 | 756 | 855
0.5 | 92 | 749 | 840