## IDS-VDS Characteristic (mA-mm)
VGS (V) | VDS = 0.100 V | VDS = 0.500 V | VDS = 0.900 V
-0.75 | 0.000608 | 0.0025318 | 0.008441
-0.74 | 0.0005793 | 0.002458 | 0.008207
-0.73 | 0.000555 | 0.0023658 | 0.007935
-0.72 | 0.0005298 | 0.0022898 | 0.007699
-0.71 | 0.0005056 | 0.0022071 | 0.00752
-0.7 | 0.00048684 | 0.0021483 | 0.007264
-0.69 | 0.00046377 | 0.0020601 | 0.007036
-0.68 | 0.00044185 | 0.0019889 | 0.006832
-0.67 | 0.00042512 | 0.0019112 | 0.006641
-0.66 | 0.00040348 | 0.0018457 | 0.006442
-0.65 | 0.00038208 | 0.0017694 | 0.006257
-0.64 | 0.00036296 | 0.0017055 | 0.006063
-0.63 | 0.00034987 | 0.0016411 | 0.005859
-0.62 | 0.00033236 | 0.0015857 | 0.005671
-0.61 | 0.00031749 | 0.0015321 | 0.005482
-0.6 | 0.00030289 | 0.0014827 | 0.005295
-0.59 | 0.00028833 | 0.0014149 | 0.005147
-0.58 | 0.00027456 | 0.0013622 | 0.004992
-0.57 | 0.0002626 | 0.0013233 | 0.0048299
-0.56 | 0.00024824 | 0.0012665 | 0.0046814
-0.55 | 0.00023775 | 0.0012159 | 0.0045454
-0.54 | 0.00022513 | 0.00117 | 0.0044021
-0.53 | 0.00021664 | 0.0011306 | 0.0042798
-0.52 | 0.00020565 | 0.0010948 | 0.0041371
-0.51 | 0.00019724 | 0.001059 | 0.0040025
-0.5 | 0.00018852 | 0.0010201 | 0.0038927
-0.49 | 0.00018135 | 0.0009861 | 0.0037692
-0.48 | 0.00017483 | 0.0009633 | 0.0036971
-0.47 | 0.00016905 | 0.0009342 | 0.0036219
-0.46 | 0.0001671 | 0.0009166 | 0.0035826
-0.45 | 0.00016575 | 0.0009141 | 0.0035519
-0.44 | 0.00016683 | 0.0009134 | 0.0035656
-0.43 | 0.00017385 | 0.0009309 | 0.0036168
-0.42 | 0.00018478 | 0.000965 | 0.0037328
-0.41 | 0.00020346 | 0.0010225 | 0.0039512
-0.4 | 0.00023163 | 0.0011204 | 0.0043066
-0.39 | 0.00027428 | 0.0012679 | 0.0048114
-0.38 | 0.00033413 | 0.0014755 | 0.0055713
-0.37 | 0.00041816 | 0.0017761 | 0.006754
-0.36 | 0.00053779 | 0.0021963 | 0.008311
-0.35 | 0.0007448 | 0.0027864 | 0.010525
-0.34 | 0.0009864 | 0.003613 | 0.013651
-0.33 | 0.0013226 | 0.0047441 | 0.018046
-0.32 | 0.0017845 | 0.006512 | 0.024211
-0.31 | 0.0024219 | 0.008737 | 0.032689
-0.3 | 0.0032962 | 0.011828 | 0.044713
-0.29 | 0.0045044 | 0.016044 | 0.06118
-0.28 | 0.006391 | 0.021928 | 0.08374
-0.27 | 0.008756 | 0.029936 | 0.11534
-0.26 | 0.011895 | 0.041066 | 0.15732
-0.25 | 0.016221 | 0.055918 | 0.21603
-0.24 | 0.022121 | 0.07734 | 0.29409
-0.23 | 0.030096 | 0.10494 | 0.39652
-0.22 | 0.041056 | 0.14265 | 0.54034
-0.21 | 0.055834 | 0.1928 | 0.729
-0.2 | 0.0779 | 0.25996 | 0.9813
-0.19 | 0.10474 | 0.35255 | 1.3151
-0.18 | 0.1422 | 0.47567 | 1.7715
-0.17 | 0.19143 | 0.6394 | 2.3272
-0.16 | 0.25722 | 0.8505 | 3.0589
-0.15 | 0.34518 | 1.1232 | 4.0209
-0.14 | 0.46344 | 1.501 | 5.1989
-0.13 | 0.6199 | 1.9735 | 6.703
-0.12 | 0.824 | 2.5871 | 8.496
-0.11 | 1.0926 | 3.3743 | 10.721
-0.1 | 1.4392 | 4.3494 | 13.344
-0.09 | 1.891 | 5.6123 | 16.436
-0.08 | 2.4614 | 7.138 | 19.929
-0.07 | 3.1925 | 9.001 | 24.051
-0.06 | 4.097 | 11.246 | 28.597
-0.05 | 5.2277 | 13.941 | 33.737
-0.04 | 6.563 | 17.112 | 39.415
-0.03 | 8.195 | 20.695 | 45.462
-0.02 | 10.156 | 24.898 | 52.21
-0.01 | 12.424 | 29.523 | 59.4
0 | 15.089 | 34.795 | 67.1
0.01 | 18.034 | 40.557 | 75.2
0.02 | 21.359 | 46.727 | 83.71
0.03 | 25.044 | 53.533 | 92.64
0.04 | 29.032 | 60.67 | 101.95
0.05 | 33.3 | 68.34 | 111.68
0.06 | 37.81 | 76.4 | 121.7
0.07 | 42.671 | 84.93 | 131.94
0.08 | 47.586 | 93.76 | 142.67
0.09 | 52.582 | 102.9 | 153.54
0.1 | 57.63 | 112.19 | 164.49
0.11 | 62.88 | 122.04 | 175.91
0.12 | 68.15 | 132.12 | 187.29
0.13 | 73.29 | 142.4 | 199.03
0.14 | 78.24 | 152.85 | 210.7
0.15 | 83.22 | 163.33 | 222.53
0.16 | 88.1 | 174.33 | 234.64
0.17 | 92.84 | 185.23 | 246.6
0.18 | 97.41 | 196.35 | 258.78
0.19 | 101.74 | 207.56 | 270.96
0.2 | 105.73 | 218.73 | 283.2
0.21 | 109.71 | 230.26 | 295.49
0.22 | 113.54 | 241.68 | 307.77
0.23 | 117.09 | 253.16 | 319.98
0.24 | 120.54 | 264.61 | 332.26
0.25 | 123.79 | 276.23 | 344.63
0.26 | 126.69 | 287.72 | 356.53
0.27 | 129.53 | 299.1 | 368.79
0.28 | 132.16 | 310.53 | 380.83
0.29 | 134.79 | 321.78 | 392.78
0.3 | 137.22 | 333.37 | 404.84
0.31 | 139.6 | 344.6 | 416.5
0.32 | 141.42 | 355.69 | 428.33
0.33 | 143.34 | 366.87 | 439.95
0.34 | 145.31 | 377.69 | 451.37
0.35 | 146.94 | 388.59 | 462.57
0.36 | 148.77 | 399.18 | 473.85
0.37 | 150.05 | 409.78 | 484.94
0.38 | 151.44 | 420.01 | 495.76
0.39 | 153 | 430.09 | 506.5
0.4 | 154.33 | 440.13 | 516.73
0.41 | 155.41 | 449.83 | 527.18
0.42 | 156.47 | 459.36 | 537.38
0.43 | 157.47 | 468.6 | 547.27
0.44 | 158.67 | 477.68 | 557.06
0.45 | 159.87 | 486.42 | 566.33
0.46 | 160.41 | 494.95 | 575.4
0.47 | 161.3 | 503.19 | 584.8
0.48 | 162.21 | 511.08 | 593.6
0.49 | 162.86 | 518.84 | 601.9
0.5 | 163.79 | 526.15 | 610.3

## Tranconductance (mS-mm)
VGS (V) | VDS = 0.100 V | VDS = 0.500 V | VDS = 0.900 V
-0.75 | -0.00287 | -0.00738 | -0.0234
-0.74 | -0.00265 | -0.0083 | -0.0253
-0.73 | -0.002475 | -0.00841 | -0.0254
-0.72 | -0.00247 | -0.007935 | -0.02075
-0.71 | -0.002148 | -0.007075 | -0.02175
-0.7 | -0.0020915 | -0.00735 | -0.0242
-0.69 | -0.0022495 | -0.00797 | -0.0216
-0.68 | -0.0019325 | -0.007445 | -0.01975
-0.67 | -0.0019185 | -0.00716 | -0.0195
-0.66 | -0.002152 | -0.00709 | -0.0192
-0.65 | -0.002026 | -0.00701 | -0.01895
-0.64 | -0.0016105 | -0.006415 | -0.0199
-0.63 | -0.00153 | -0.00599 | -0.0196
-0.62 | -0.001619 | -0.00545 | -0.01885
-0.61 | -0.0014735 | -0.00515 | -0.0188
-0.6 | -0.001458 | -0.00586 | -0.01675
-0.59 | -0.0014165 | -0.006025 | -0.01515
-0.58 | -0.0012865 | -0.00458 | -0.015855
-0.57 | -0.001316 | -0.004785 | -0.01553
-0.56 | -0.0012425 | -0.00537 | -0.014225
-0.55 | -0.0011555 | -0.004825 | -0.013965
-0.54 | -0.0010555 | -0.004265 | -0.01328
-0.53 | -0.000974 | -0.00376 | -0.01325
-0.52 | -0.00097 | -0.00358 | -0.013865
-0.51 | -0.0008565 | -0.003735 | -0.01222
-0.5 | -0.0007945 | -0.003645 | -0.011665
-0.49 | -0.0006845 | -0.00284 | -0.00978
-0.48 | -0.000615 | -0.002595 | -0.007365
-0.47 | -0.0003865 | -0.002335 | -0.005725
-0.46 | -0.000165 | -0.001005 | -0.0035
-0.45 | -1.35e-05 | -0.00016 | -0.00085
-0.44 | 0.000405 | 0.00084 | 0.003245
-0.43 | 0.0008975 | 0.00258 | 0.00836
-0.42 | 0.0014805 | 0.00458 | 0.01672
-0.41 | 0.0023425 | 0.00777 | 0.02869
-0.4 | 0.003541 | 0.01227 | 0.04301
-0.39 | 0.005125 | 0.017755 | 0.063235
-0.38 | 0.007194 | 0.02541 | 0.09713
-0.37 | 0.010183 | 0.03604 | 0.136985
-0.36 | 0.016332 | 0.050515 | 0.18855
-0.35 | 0.0224305 | 0.070835 | 0.267
-0.34 | 0.02889 | 0.097885 | 0.37605
-0.33 | 0.039905 | 0.14495 | 0.528
-0.32 | 0.054965 | 0.199645 | 0.73215
-0.31 | 0.075585 | 0.2658 | 1.0251
-0.3 | 0.104125 | 0.36535 | 1.42455
-0.29 | 0.15474 | 0.505 | 1.95135
-0.28 | 0.21258 | 0.6946 | 2.708
-0.27 | 0.2752 | 0.9569 | 3.679
-0.26 | 0.37325 | 1.2991 | 5.0345
-0.25 | 0.5113 | 1.8137 | 6.8385
-0.24 | 0.69375 | 2.4511 | 9.0245
-0.23 | 0.94675 | 3.2655 | 12.3125
-0.22 | 1.2869 | 4.393 | 16.624
-0.21 | 1.8422 | 5.8655 | 22.048
-0.2 | 2.4453 | 7.9875 | 29.305
-0.19 | 3.215 | 10.7855 | 39.51
-0.18 | 4.3345 | 14.3425 | 50.605
-0.17 | 5.751 | 18.7415 | 64.37
-0.16 | 7.6875 | 24.19 | 84.685
-0.15 | 10.311 | 32.525 | 107
-0.14 | 13.736 | 42.515 | 134.105
-0.13 | 18.028 | 54.305 | 164.855
-0.12 | 23.635 | 70.04 | 200.9
-0.11 | 30.76 | 88.115 | 242.4
-0.1 | 39.92 | 111.9 | 285.75
-0.09 | 51.11 | 139.43 | 329.25
-0.08 | 65.075 | 169.435 | 380.75
-0.07 | 81.78 | 205.4 | 433.4
-0.06 | 101.76 | 247 | 484.3
-0.05 | 123.3 | 293.3 | 540.9
-0.04 | 148.365 | 337.7 | 586.25
-0.03 | 179.65 | 389.3 | 639.75
-0.02 | 211.45 | 441.4 | 696.9
-0.01 | 246.65 | 494.85 | 744.5
0 | 280.5 | 551.7 | 790
0.01 | 313.5 | 596.6 | 830.5
0.02 | 350.5 | 648.8 | 872
0.03 | 383.65 | 697.15 | 912
0.04 | 412.8 | 740.35 | 952
0.05 | 438.9 | 786.5 | 987.5
0.06 | 468.55 | 829.5 | 1013
0.07 | 488.8 | 868 | 1048.5
0.08 | 495.55 | 898.5 | 1080
0.09 | 502.2 | 921.5 | 1091
0.1 | 514.9 | 957 | 1118.5
0.11 | 526 | 996.5 | 1140
0.12 | 520.5 | 1018 | 1156
0.13 | 504.5 | 1036.5 | 1170.5
0.14 | 496.5 | 1046.5 | 1175
0.15 | 493 | 1074 | 1197
0.16 | 481 | 1095 | 1203.5
0.17 | 465.5 | 1101 | 1207
0.18 | 445 | 1116.5 | 1218
0.19 | 416 | 1119 | 1221
0.2 | 398.5 | 1135 | 1226.5
0.21 | 390.5 | 1147.5 | 1228.5
0.22 | 369 | 1145 | 1224.5
0.23 | 350 | 1146.5 | 1224.5
0.24 | 335 | 1153.5 | 1232.5
0.25 | 307.5 | 1155.5 | 1213.5
0.26 | 287 | 1143.5 | 1208
0.27 | 273.5 | 1140.5 | 1215
0.28 | 263 | 1134 | 1199.5
0.29 | 253 | 1142 | 1200.5
0.3 | 240.5 | 1141 | 1186
0.31 | 210 | 1116 | 1174.5
0.32 | 187 | 1113.5 | 1172.5
0.33 | 194.5 | 1100 | 1152
0.34 | 180 | 1086 | 1131
0.35 | 173 | 1074.5 | 1124
0.36 | 155.5 | 1059.5 | 1118.5
0.37 | 133.5 | 1041.5 | 1095.5
0.38 | 147.5 | 1015.5 | 1078
0.39 | 144.5 | 1006 | 1048.5
0.4 | 120.5 | 987 | 1034
0.41 | 107 | 961.5 | 1032.5
0.42 | 103 | 938.5 | 1004.5
0.43 | 110 | 916 | 984
0.44 | 120 | 891 | 953
0.45 | 87 | 863.5 | 917
0.46 | 71.5 | 838.5 | 923.5
0.47 | 90 | 806.5 | 910
0.48 | 78 | 782.5 | 855
0.49 | 79 | 753.5 | 835
0.5 | 93 | 731 | 840