## IDS-VDS Characteristic (mA-mm)
VGS (V) | VDS = 0.100 V | VDS = 0.500 V | VDS = 0.900 V
-0.75 | 0.0005629 | 0.0022808 | 0.007528
-0.74 | 0.0005307 | 0.0022138 | 0.007279
-0.73 | 0.0005091 | 0.0021494 | 0.007075
-0.72 | 0.00048978 | 0.0020726 | 0.00686
-0.71 | 0.00046774 | 0.0019938 | 0.006651
-0.7 | 0.00044347 | 0.0019197 | 0.006504
-0.69 | 0.00042329 | 0.0018594 | 0.006294
-0.68 | 0.00040807 | 0.0018004 | 0.00608
-0.67 | 0.00039 | 0.0017395 | 0.005907
-0.66 | 0.00037366 | 0.0016613 | 0.005768
-0.65 | 0.00035453 | 0.0016045 | 0.005568
-0.64 | 0.0003389 | 0.0015489 | 0.005391
-0.63 | 0.00032387 | 0.0014932 | 0.005238
-0.62 | 0.00030851 | 0.0014426 | 0.00508
-0.61 | 0.00029583 | 0.0013903 | 0.00492
-0.6 | 0.00028239 | 0.0013307 | 0.004743
-0.59 | 0.00026809 | 0.0012874 | 0.0046133
-0.58 | 0.00025487 | 0.0012392 | 0.0044798
-0.57 | 0.00024378 | 0.0011952 | 0.0043498
-0.56 | 0.00023419 | 0.0011511 | 0.0042229
-0.55 | 0.00022176 | 0.0011098 | 0.0040747
-0.54 | 0.00021121 | 0.0010749 | 0.0039629
-0.53 | 0.00020269 | 0.0010364 | 0.0038297
-0.52 | 0.00019148 | 0.0010022 | 0.003716
-0.51 | 0.00018322 | 0.0009719 | 0.0036198
-0.5 | 0.0001776 | 0.0009348 | 0.0035098
-0.49 | 0.00017106 | 0.0009018 | 0.0034231
-0.48 | 0.00016388 | 0.0008837 | 0.0033372
-0.47 | 0.00016042 | 0.0008607 | 0.003296
-0.46 | 0.0001567 | 0.0008489 | 0.0032342
-0.45 | 0.00015707 | 0.0008451 | 0.0032466
-0.44 | 0.0001597 | 0.0008515 | 0.0032771
-0.43 | 0.00016665 | 0.0008769 | 0.0033547
-0.42 | 0.00017903 | 0.0009098 | 0.0035034
-0.41 | 0.00019907 | 0.0009807 | 0.0037331
-0.4 | 0.00022735 | 0.0010795 | 0.0040967
-0.39 | 0.00026987 | 0.0012298 | 0.0046351
-0.38 | 0.0003309 | 0.0014522 | 0.0054509
-0.37 | 0.00041758 | 0.0017608 | 0.00667
-0.36 | 0.00053714 | 0.0021996 | 0.008287
-0.35 | 0.0007506 | 0.002801 | 0.010576
-0.34 | 0.0009967 | 0.0036666 | 0.013828
-0.33 | 0.0013322 | 0.00485 | 0.018343
-0.32 | 0.0017972 | 0.006611 | 0.02473
-0.31 | 0.0024348 | 0.008848 | 0.03347
-0.3 | 0.003303 | 0.011994 | 0.045737
-0.29 | 0.0045183 | 0.016304 | 0.06267
-0.28 | 0.006397 | 0.022265 | 0.08572
-0.27 | 0.00872 | 0.030402 | 0.11757
-0.26 | 0.011834 | 0.041527 | 0.15975
-0.25 | 0.016142 | 0.056779 | 0.21845
-0.24 | 0.02194 | 0.07772 | 0.29731
-0.23 | 0.02995 | 0.10571 | 0.40565
-0.22 | 0.040565 | 0.14368 | 0.54778
-0.21 | 0.055033 | 0.19442 | 0.7402
-0.2 | 0.07614 | 0.26366 | 0.9912
-0.19 | 0.10302 | 0.35317 | 1.3232
-0.18 | 0.13925 | 0.47656 | 1.7789
-0.17 | 0.18745 | 0.6371 | 2.348
-0.16 | 0.25213 | 0.8527 | 3.0842
-0.15 | 0.33813 | 1.1289 | 4.0102
-0.14 | 0.45207 | 1.4959 | 5.2266
-0.13 | 0.6055 | 1.9764 | 6.703
-0.12 | 0.8013 | 2.5802 | 8.563
-0.11 | 1.0641 | 3.3619 | 10.71
-0.1 | 1.4019 | 4.3345 | 13.322
-0.09 | 1.8436 | 5.5844 | 16.46
-0.08 | 2.4061 | 7.07 | 19.931
-0.07 | 3.1014 | 8.931 | 24.017
-0.06 | 3.9901 | 11.165 | 28.522
-0.05 | 5.0943 | 13.847 | 33.703
-0.04 | 6.399 | 16.985 | 39.266
-0.03 | 8.004 | 20.548 | 45.414
-0.02 | 9.907 | 24.685 | 52
-0.01 | 12.168 | 29.401 | 59.4
0 | 14.743 | 34.605 | 66.98
0.01 | 17.703 | 40.245 | 75.16
0.02 | 20.943 | 46.441 | 83.6
0.03 | 24.652 | 53.256 | 92.65
0.04 | 28.597 | 60.38 | 101.82
0.05 | 32.827 | 68.02 | 111.51
0.06 | 37.357 | 76.06 | 121.54
0.07 | 42.105 | 84.6 | 131.94
0.08 | 47.027 | 93.2 | 142.64
0.09 | 52.104 | 102.5 | 153.26
0.1 | 57.07 | 111.84 | 164.43
0.11 | 62.27 | 121.62 | 175.79
0.12 | 67.58 | 131.74 | 187.31
0.13 | 72.81 | 141.82 | 198.94
0.14 | 77.92 | 152.34 | 210.53
0.15 | 82.82 | 162.9 | 222.46
0.16 | 87.63 | 173.81 | 234.6
0.17 | 92.36 | 184.73 | 246.61
0.18 | 96.97 | 195.77 | 258.58
0.19 | 101.46 | 206.97 | 270.88
0.2 | 105.57 | 218.25 | 283.19
0.21 | 109.44 | 229.77 | 295.54
0.22 | 113.16 | 241.01 | 307.83
0.23 | 116.85 | 252.55 | 319.87
0.24 | 120.35 | 264.16 | 332.22
0.25 | 123.75 | 275.71 | 344.55
0.26 | 126.71 | 287.25 | 356.71
0.27 | 129.41 | 298.54 | 368.89
0.28 | 132.16 | 310.1 | 380.81
0.29 | 134.61 | 321.56 | 392.87
0.3 | 137.19 | 332.98 | 404.85
0.31 | 139.56 | 344.15 | 416.64
0.32 | 141.48 | 355.26 | 428.26
0.33 | 143.41 | 366.43 | 439.99
0.34 | 145.12 | 377.37 | 451.42
0.35 | 147.01 | 388.25 | 462.72
0.36 | 148.81 | 398.67 | 473.97
0.37 | 150.25 | 409.34 | 484.86
0.38 | 151.54 | 419.71 | 495.84
0.39 | 152.91 | 429.85 | 506.54
0.4 | 154.43 | 439.83 | 516.96
0.41 | 155.6 | 449.4 | 527.38
0.42 | 156.67 | 459.09 | 537.48
0.43 | 157.55 | 468.35 | 547.51
0.44 | 158.71 | 477.45 | 557.1
0.45 | 159.85 | 486.13 | 566.67
0.46 | 160.49 | 494.67 | 575.7
0.47 | 161.4 | 502.95 | 584.6
0.48 | 162.14 | 510.98 | 593.6
0.49 | 163.17 | 518.65 | 602.2
0.5 | 163.9 | 525.9 | 610.6

## Tranconductance (mS-mm)
VGS (V) | VDS = 0.100 V | VDS = 0.500 V | VDS = 0.900 V
-0.75 | -0.00322 | -0.0067 | -0.0249
-0.74 | -0.00269 | -0.00657 | -0.02265
-0.73 | -0.002046 | -0.00706 | -0.02095
-0.72 | -0.002068 | -0.00778 | -0.0212
-0.71 | -0.0023155 | -0.007645 | -0.0178
-0.7 | -0.0022225 | -0.00672 | -0.01785
-0.69 | -0.00177 | -0.005965 | -0.0212
-0.68 | -0.0016645 | -0.005995 | -0.01935
-0.67 | -0.0017205 | -0.006955 | -0.0156
-0.66 | -0.0017735 | -0.00675 | -0.01695
-0.65 | -0.001738 | -0.00562 | -0.01885
-0.64 | -0.001533 | -0.005565 | -0.0165
-0.63 | -0.0015195 | -0.005315 | -0.01555
-0.62 | -0.001402 | -0.005145 | -0.0159
-0.61 | -0.001306 | -0.005595 | -0.01685
-0.6 | -0.001387 | -0.005145 | -0.015335
-0.59 | -0.001376 | -0.004575 | -0.01316
-0.58 | -0.0012155 | -0.00461 | -0.013175
-0.57 | -0.001034 | -0.004405 | -0.012845
-0.56 | -0.001101 | -0.00427 | -0.013755
-0.55 | -0.001149 | -0.00381 | -0.013
-0.54 | -0.0009535 | -0.00367 | -0.01225
-0.53 | -0.0009865 | -0.003635 | -0.012345
-0.52 | -0.0009735 | -0.003225 | -0.010495
-0.51 | -0.000694 | -0.00337 | -0.01031
-0.5 | -0.000608 | -0.003505 | -0.009835
-0.49 | -0.000686 | -0.002555 | -0.00863
-0.48 | -0.000532 | -0.002055 | -0.006355
-0.47 | -0.000359 | -0.00174 | -0.00515
-0.46 | -0.0001675 | -0.00078 | -0.00247
-0.45 | 0.00015 | 0.00013 | 0.002145
-0.44 | 0.000479 | 0.00159 | 0.005405
-0.43 | 0.0009665 | 0.002915 | 0.011315
-0.42 | 0.001621 | 0.00519 | 0.01892
-0.41 | 0.002416 | 0.008485 | 0.029665
-0.4 | 0.00354 | 0.012455 | 0.0451
-0.39 | 0.0051775 | 0.018635 | 0.06771
-0.38 | 0.0073855 | 0.02655 | 0.101745
-0.37 | 0.010312 | 0.03737 | 0.141805
-0.36 | 0.016651 | 0.05201 | 0.1953
-0.35 | 0.022978 | 0.07335 | 0.27705
-0.34 | 0.02908 | 0.10245 | 0.38835
-0.33 | 0.040025 | 0.14722 | 0.5451
-0.32 | 0.05513 | 0.1999 | 0.75635
-0.31 | 0.07529 | 0.26915 | 1.05035
-0.3 | 0.104175 | 0.3728 | 1.46
-0.29 | 0.1547 | 0.51355 | 1.99915
-0.28 | 0.210085 | 0.7049 | 2.745
-0.27 | 0.27185 | 0.9631 | 3.7015
-0.26 | 0.3711 | 1.31885 | 5.044
-0.25 | 0.5053 | 1.80965 | 6.878
-0.24 | 0.6904 | 2.44655 | 9.36
-0.23 | 0.93125 | 3.298 | 12.5235
-0.22 | 1.25415 | 4.4355 | 16.7275
-0.21 | 1.77875 | 5.999 | 22.171
-0.2 | 2.39935 | 7.9375 | 29.15
-0.19 | 3.1555 | 10.645 | 39.385
-0.18 | 4.2215 | 14.1965 | 51.24
-0.17 | 5.644 | 18.807 | 65.265
-0.16 | 7.534 | 24.59 | 83.11
-0.15 | 9.997 | 32.16 | 107.12
-0.14 | 13.3685 | 42.375 | 134.64
-0.13 | 17.4615 | 54.215 | 166.82
-0.12 | 22.93 | 69.275 | 200.35
-0.11 | 30.03 | 87.715 | 237.95
-0.1 | 38.975 | 111.125 | 287.5
-0.09 | 50.21 | 136.775 | 330.45
-0.08 | 62.89 | 167.33 | 377.85
-0.07 | 79.2 | 204.75 | 429.55
-0.06 | 99.645 | 245.8 | 484.3
-0.05 | 120.445 | 291 | 537.2
-0.04 | 145.485 | 335.05 | 585.55
-0.03 | 175.4 | 385 | 636.7
-0.02 | 208.2 | 442.65 | 699.3
-0.01 | 241.8 | 496 | 749
0 | 276.75 | 542.2 | 788
0.01 | 310 | 591.8 | 831
0.02 | 347.45 | 650.55 | 874.5
0.03 | 382.7 | 696.95 | 911
0.04 | 408.75 | 738.2 | 943
0.05 | 438 | 784 | 986
0.06 | 463.9 | 829 | 1021.5
0.07 | 483.5 | 857 | 1055
0.08 | 499.95 | 895 | 1066
0.09 | 502.15 | 932 | 1089.5
0.1 | 508.3 | 956 | 1126.5
0.11 | 525.5 | 995 | 1144
0.12 | 527 | 1010 | 1157.5
0.13 | 517 | 1030 | 1161
0.14 | 500.5 | 1054 | 1176
0.15 | 485.5 | 1073.5 | 1203.5
0.16 | 477 | 1091.5 | 1207.5
0.17 | 467 | 1098 | 1199
0.18 | 455 | 1112 | 1213.5
0.19 | 430 | 1124 | 1230.5
0.2 | 399 | 1140 | 1233
0.21 | 379.5 | 1138 | 1232
0.22 | 370.5 | 1139 | 1216.5
0.23 | 359.5 | 1157.5 | 1219.5
0.24 | 345 | 1158 | 1234
0.25 | 318 | 1154.5 | 1224.5
0.26 | 283 | 1141.5 | 1217
0.27 | 272.5 | 1142.5 | 1205
0.28 | 260 | 1151 | 1199
0.29 | 251.5 | 1144 | 1202
0.3 | 247.5 | 1129.5 | 1188.5
0.31 | 214.5 | 1114 | 1170.5
0.32 | 192.5 | 1114 | 1167.5
0.33 | 182 | 1105.5 | 1158
0.34 | 180 | 1091 | 1136.5
0.35 | 184.5 | 1065 | 1127.5
0.36 | 162 | 1054.5 | 1107
0.37 | 136.5 | 1052 | 1093.5
0.38 | 133 | 1025.5 | 1084
0.39 | 144.5 | 1006 | 1056
0.4 | 134.5 | 977.5 | 1042
0.41 | 112 | 963 | 1026
0.42 | 97.5 | 947.5 | 1006.5
0.43 | 102 | 918 | 981
0.44 | 115 | 889 | 958
0.45 | 89 | 861 | 930
0.46 | 77.5 | 841 | 896.5
0.47 | 82.5 | 815.5 | 895
0.48 | 88.5 | 785 | 880
0.49 | 88 | 746 | 850
0.5 | 73 | 725 | 840