## IDS-VDS Characteristic (mA-mm)
VGS (V) | VDS = 0.100 V | VDS = 0.500 V | VDS = 0.900 V
-0.75 | 0.0005728 | 0.0023107 | 0.00748
-0.74 | 0.0005531 | 0.0022292 | 0.007268
-0.73 | 0.0005268 | 0.002156 | 0.007009
-0.72 | 0.0005055 | 0.0020961 | 0.006811
-0.71 | 0.00047808 | 0.0020178 | 0.006672
-0.7 | 0.00045747 | 0.0019387 | 0.00645
-0.69 | 0.0004388 | 0.0018669 | 0.006265
-0.68 | 0.00041853 | 0.0018054 | 0.006099
-0.67 | 0.00039881 | 0.0017459 | 0.005934
-0.66 | 0.00037919 | 0.0016839 | 0.005718
-0.65 | 0.00036296 | 0.0016301 | 0.005578
-0.64 | 0.0003486 | 0.0015573 | 0.005393
-0.63 | 0.00033255 | 0.0015038 | 0.00521
-0.62 | 0.00031823 | 0.0014501 | 0.005077
-0.61 | 0.00029936 | 0.0014052 | 0.0049387
-0.6 | 0.00028732 | 0.0013444 | 0.0047687
-0.59 | 0.00027677 | 0.001305 | 0.0046337
-0.58 | 0.00026461 | 0.00125 | 0.0045051
-0.57 | 0.0002525 | 0.001208 | 0.0043972
-0.56 | 0.00023945 | 0.0011586 | 0.0042544
-0.55 | 0.00023 | 0.0011219 | 0.0040868
-0.54 | 0.00021721 | 0.0010899 | 0.0039694
-0.53 | 0.00020908 | 0.0010429 | 0.003873
-0.52 | 0.00019917 | 0.001008 | 0.0037541
-0.51 | 0.00019021 | 0.0009748 | 0.0036644
-0.5 | 0.00018316 | 0.0009528 | 0.0035701
-0.49 | 0.00017541 | 0.0009183 | 0.0034913
-0.48 | 0.00016982 | 0.0008955 | 0.003403
-0.47 | 0.00016662 | 0.0008806 | 0.0033424
-0.46 | 0.00016312 | 0.0008651 | 0.0032992
-0.45 | 0.00016387 | 0.000864 | 0.0032946
-0.44 | 0.00016686 | 0.0008718 | 0.0033179
-0.43 | 0.00017419 | 0.0008952 | 0.0033842
-0.42 | 0.00018705 | 0.0009406 | 0.0035663
-0.41 | 0.00020831 | 0.0010081 | 0.0038277
-0.4 | 0.00023873 | 0.0011239 | 0.0042313
-0.39 | 0.00028483 | 0.0012777 | 0.0048119
-0.38 | 0.00034998 | 0.0015121 | 0.0056767
-0.37 | 0.00044101 | 0.0018391 | 0.006962
-0.36 | 0.00056651 | 0.0022999 | 0.008678
-0.35 | 0.0007907 | 0.00295 | 0.011156
-0.34 | 0.0010534 | 0.0038554 | 0.014646
-0.33 | 0.0014078 | 0.0050992 | 0.019448
-0.32 | 0.0018941 | 0.006964 | 0.026149
-0.31 | 0.00257 | 0.009385 | 0.035505
-0.3 | 0.003497 | 0.012745 | 0.048367
-0.29 | 0.0047759 | 0.017308 | 0.06639
-0.28 | 0.006761 | 0.023523 | 0.09061
-0.27 | 0.009247 | 0.032178 | 0.12337
-0.26 | 0.012582 | 0.043839 | 0.16963
-0.25 | 0.017133 | 0.06077 | 0.23081
-0.24 | 0.023246 | 0.08244 | 0.31399
-0.23 | 0.031702 | 0.11213 | 0.42827
-0.22 | 0.042939 | 0.15157 | 0.577
-0.21 | 0.05882 | 0.20542 | 0.7771
-0.2 | 0.07955 | 0.27582 | 1.043
-0.19 | 0.10707 | 0.3716 | 1.391
-0.18 | 0.14488 | 0.49865 | 1.8567
-0.17 | 0.1952 | 0.67 | 2.46
-0.16 | 0.26217 | 0.8941 | 3.2166
-0.15 | 0.3519 | 1.1871 | 4.2177
-0.14 | 0.46916 | 1.5731 | 5.4322
-0.13 | 0.6302 | 2.0601 | 7.02
-0.12 | 0.8363 | 2.6919 | 8.881
-0.11 | 1.1096 | 3.5117 | 11.131
-0.1 | 1.4611 | 4.5218 | 13.808
-0.09 | 1.9174 | 5.796 | 16.958
-0.08 | 2.5016 | 7.359 | 20.56
-0.07 | 3.2274 | 9.261 | 24.646
-0.06 | 4.1564 | 11.561 | 29.357
-0.05 | 5.2874 | 14.301 | 34.504
-0.04 | 6.623 | 17.516 | 40.229
-0.03 | 8.267 | 21.165 | 46.431
-0.02 | 10.248 | 25.384 | 53.154
-0.01 | 12.53 | 30.098 | 60.45
0 | 15.173 | 35.403 | 68.22
0.01 | 18.19 | 41.22 | 76.36
0.02 | 21.476 | 47.373 | 84.88
0.03 | 25.186 | 54.303 | 93.96
0.04 | 29.166 | 61.34 | 103.32
0.05 | 33.453 | 69.1 | 112.92
0.06 | 37.963 | 77.16 | 123.03
0.07 | 42.807 | 85.73 | 133.44
0.08 | 47.742 | 94.44 | 144.03
0.09 | 52.79 | 103.66 | 155
0.1 | 57.79 | 113.09 | 166
0.11 | 62.91 | 122.9 | 177.32
0.12 | 68.23 | 133.08 | 188.91
0.13 | 73.41 | 143.12 | 200.52
0.14 | 78.45 | 153.62 | 212.22
0.15 | 83.35 | 164.31 | 224.1
0.16 | 88.18 | 175.17 | 236.16
0.17 | 92.84 | 186.09 | 248.32
0.18 | 97.41 | 197.13 | 260.38
0.19 | 101.8 | 208.31 | 272.39
0.2 | 105.93 | 219.72 | 284.66
0.21 | 109.78 | 231.07 | 297.09
0.22 | 113.59 | 242.33 | 309.34
0.23 | 117.03 | 253.95 | 321.68
0.24 | 120.5 | 265.48 | 333.72
0.25 | 123.82 | 276.96 | 346.16
0.26 | 126.79 | 288.46 | 358.31
0.27 | 129.55 | 299.78 | 370.34
0.28 | 132.08 | 311.26 | 382.32
0.29 | 134.53 | 322.65 | 394.23
0.3 | 137.03 | 334.01 | 406.21
0.31 | 139.45 | 345.23 | 417.94
0.32 | 141.5 | 356.33 | 429.61
0.33 | 143.26 | 367.36 | 441.08
0.34 | 145.04 | 378.25 | 452.59
0.35 | 146.89 | 389.11 | 463.87
0.36 | 148.75 | 399.57 | 475
0.37 | 150.01 | 410.11 | 486.1
0.38 | 151.28 | 420.42 | 496.76
0.39 | 152.68 | 430.5 | 507.51
0.4 | 154.02 | 440.41 | 517.87
0.41 | 155.44 | 450.02 | 528.09
0.42 | 156.21 | 459.56 | 538.27
0.43 | 157.19 | 468.69 | 548.13
0.44 | 158.34 | 477.72 | 557.77
0.45 | 159.48 | 486.5 | 567.18
0.46 | 160.2 | 494.95 | 575.9
0.47 | 160.99 | 503.04 | 585.2
0.48 | 161.67 | 510.97 | 593.8
0.49 | 162.66 | 518.58 | 602.6
0.5 | 163.57 | 525.84 | 610.6

## Tranconductance (mS-mm)
VGS (V) | VDS = 0.100 V | VDS = 0.500 V | VDS = 0.900 V
-0.75 | -0.00197 | -0.00815 | -0.0212
-0.74 | -0.0023 | -0.007735 | -0.02355
-0.73 | -0.00238 | -0.006655 | -0.02285
-0.72 | -0.002436 | -0.00691 | -0.01685
-0.71 | -0.0024015 | -0.00787 | -0.01805
-0.7 | -0.001964 | -0.007545 | -0.02035
-0.69 | -0.001947 | -0.006665 | -0.01755
-0.68 | -0.0019995 | -0.00605 | -0.01655
-0.67 | -0.001967 | -0.006075 | -0.01905
-0.66 | -0.0017925 | -0.00579 | -0.0178
-0.65 | -0.0015295 | -0.00633 | -0.01625
-0.64 | -0.0015205 | -0.006315 | -0.0184
-0.63 | -0.0015185 | -0.00536 | -0.0158
-0.62 | -0.0016595 | -0.00493 | -0.013565
-0.61 | -0.0015455 | -0.005285 | -0.015415
-0.6 | -0.0011295 | -0.00501 | -0.01525
-0.59 | -0.0011355 | -0.00472 | -0.01318
-0.58 | -0.0012135 | -0.00485 | -0.011825
-0.57 | -0.001258 | -0.00457 | -0.012535
-0.56 | -0.001125 | -0.004305 | -0.01552
-0.55 | -0.001112 | -0.003435 | -0.01425
-0.54 | -0.001046 | -0.00395 | -0.01069
-0.53 | -0.000902 | -0.004095 | -0.010765
-0.52 | -0.0009435 | -0.003405 | -0.01043
-0.51 | -0.0008005 | -0.00276 | -0.0092
-0.5 | -0.00074 | -0.002825 | -0.008655
-0.49 | -0.000667 | -0.002865 | -0.008355
-0.48 | -0.0004395 | -0.001885 | -0.007445
-0.47 | -0.000335 | -0.00152 | -0.00519
-0.46 | -0.0001375 | -0.00083 | -0.00239
-0.45 | 0.000187 | 0.000335 | 0.000935
-0.44 | 0.000516 | 0.00156 | 0.00448
-0.43 | 0.0010095 | 0.00344 | 0.01242
-0.42 | 0.001706 | 0.005645 | 0.022175
-0.41 | 0.002584 | 0.009165 | 0.03325
-0.4 | 0.003826 | 0.01348 | 0.04921
-0.39 | 0.0055625 | 0.01941 | 0.07227
-0.38 | 0.007809 | 0.02807 | 0.107505
-0.37 | 0.0108265 | 0.03939 | 0.150065
-0.36 | 0.0174845 | 0.055545 | 0.2097
-0.35 | 0.0243445 | 0.077775 | 0.2984
-0.34 | 0.030855 | 0.10746 | 0.4146
-0.33 | 0.042035 | 0.15543 | 0.57515
-0.32 | 0.05811 | 0.21429 | 0.80285
-0.31 | 0.080145 | 0.28905 | 1.1109
-0.3 | 0.110295 | 0.39615 | 1.54425
-0.29 | 0.1632 | 0.5389 | 2.11215
-0.28 | 0.223555 | 0.7435 | 2.849
-0.27 | 0.29105 | 1.0158 | 3.951
-0.26 | 0.3943 | 1.4296 | 5.372
-0.25 | 0.5332 | 1.93005 | 7.218
-0.24 | 0.72845 | 2.568 | 9.873
-0.23 | 0.98465 | 3.4565 | 13.1505
-0.22 | 1.3559 | 4.6645 | 17.4415
-0.21 | 1.83055 | 6.2125 | 23.3
-0.2 | 2.4125 | 8.309 | 30.695
-0.19 | 3.2665 | 11.1415 | 40.685
-0.18 | 4.4065 | 14.92 | 53.45
-0.17 | 5.8645 | 19.7725 | 67.995
-0.16 | 7.835 | 25.855 | 87.885
-0.15 | 10.3495 | 33.95 | 110.78
-0.14 | 13.915 | 43.65 | 140.115
-0.13 | 18.357 | 55.94 | 172.44
-0.12 | 23.97 | 72.58 | 205.55
-0.11 | 31.24 | 91.495 | 246.35
-0.1 | 40.39 | 114.215 | 291.35
-0.09 | 52.025 | 141.86 | 337.6
-0.08 | 65.5 | 173.25 | 384.4
-0.07 | 82.74 | 210.1 | 439.85
-0.06 | 103 | 252 | 492.9
-0.05 | 123.33 | 297.75 | 543.6
-0.04 | 148.98 | 343.2 | 596.35
-0.03 | 181.25 | 393.4 | 646.25
-0.02 | 213.15 | 446.65 | 700.95
-0.01 | 246.25 | 500.95 | 753.3
0 | 283 | 556.1 | 795.5
0.01 | 315.15 | 598.5 | 833
0.02 | 349.8 | 654.15 | 880
0.03 | 384.5 | 698.35 | 922
0.04 | 413.35 | 739.85 | 948
0.05 | 439.85 | 791 | 985.5
0.06 | 467.7 | 831.5 | 1026
0.07 | 488.95 | 864 | 1050
0.08 | 499.15 | 896.5 | 1078
0.09 | 502.4 | 932.5 | 1098.5
0.1 | 506 | 962 | 1116
0.11 | 522 | 999.5 | 1145.5
0.12 | 525 | 1011 | 1160
0.13 | 511 | 1027 | 1165.5
0.14 | 497 | 1059.5 | 1179
0.15 | 486.5 | 1077.5 | 1197
0.16 | 474.5 | 1089 | 1211
0.17 | 461.5 | 1098 | 1211
0.18 | 448 | 1111 | 1203.5
0.19 | 426 | 1129.5 | 1214
0.2 | 399 | 1138 | 1235
0.21 | 383 | 1130.5 | 1234
0.22 | 362.5 | 1144 | 1229.5
0.23 | 345.5 | 1157.5 | 1219
0.24 | 339.5 | 1150.5 | 1224
0.25 | 314.5 | 1149 | 1229.5
0.26 | 286.5 | 1141 | 1209
0.27 | 264.5 | 1140 | 1200.5
0.28 | 249 | 1143.5 | 1194.5
0.29 | 247.5 | 1137.5 | 1194.5
0.3 | 246 | 1129 | 1185.5
0.31 | 223.5 | 1116 | 1170
0.32 | 190.5 | 1106.5 | 1157
0.33 | 177 | 1096 | 1149
0.34 | 181.5 | 1087.5 | 1139.5
0.35 | 185.5 | 1066 | 1120.5
0.36 | 156 | 1050 | 1111.5
0.37 | 126.5 | 1042.5 | 1088
0.38 | 133.5 | 1019.5 | 1070.5
0.39 | 137 | 999.5 | 1055.5
0.4 | 138 | 976 | 1029
0.41 | 109.5 | 957.5 | 1020
0.42 | 87.5 | 933.5 | 1002
0.43 | 106.5 | 908 | 975
0.44 | 114.5 | 890.5 | 952.5
0.45 | 93 | 861.5 | 906.5
0.46 | 75.5 | 827 | 901
0.47 | 73.5 | 801 | 895
0.48 | 83.5 | 777 | 870
0.49 | 95 | 743.5 | 840
0.5 | 91 | 726 | 800