## IDS-VDS Characteristic (mA-mm)
VGS (V) | VDS = 0.100 V | VDS = 0.500 V | VDS = 0.900 V
-0.75 | 0.0005854 | 0.0023196 | 0.007399
-0.74 | 0.0005582 | 0.0022491 | 0.007182
-0.73 | 0.000537 | 0.0021794 | 0.006987
-0.72 | 0.0005094 | 0.0020897 | 0.006781
-0.71 | 0.00049137 | 0.0020255 | 0.0066
-0.7 | 0.0004695 | 0.0019473 | 0.006402
-0.69 | 0.00044605 | 0.0018808 | 0.006203
-0.68 | 0.0004292 | 0.0018225 | 0.006049
-0.67 | 0.00041141 | 0.0017545 | 0.005869
-0.66 | 0.00039194 | 0.0017098 | 0.005716
-0.65 | 0.00037418 | 0.0016417 | 0.005523
-0.64 | 0.0003567 | 0.0015896 | 0.005348
-0.63 | 0.00034266 | 0.0015279 | 0.005217
-0.62 | 0.00032659 | 0.0014778 | 0.005064
-0.61 | 0.00031099 | 0.0014241 | 0.0048996
-0.6 | 0.00029672 | 0.0013755 | 0.0047353
-0.59 | 0.00028192 | 0.0013244 | 0.0045954
-0.58 | 0.00026977 | 0.001287 | 0.0044883
-0.57 | 0.00025887 | 0.0012318 | 0.0043393
-0.56 | 0.00024865 | 0.0011924 | 0.0042214
-0.55 | 0.00023883 | 0.001142 | 0.0040831
-0.54 | 0.00022783 | 0.0011002 | 0.0039526
-0.53 | 0.00021524 | 0.0010647 | 0.0038355
-0.52 | 0.00020606 | 0.0010293 | 0.0037445
-0.51 | 0.0001959 | 0.0009977 | 0.0036307
-0.5 | 0.00018981 | 0.0009629 | 0.0035524
-0.49 | 0.0001812 | 0.0009415 | 0.0034602
-0.48 | 0.00017474 | 0.000924 | 0.0033749
-0.47 | 0.00017018 | 0.0008997 | 0.003331
-0.46 | 0.00016822 | 0.0008915 | 0.0033003
-0.45 | 0.00016934 | 0.0008845 | 0.0032823
-0.44 | 0.00017155 | 0.0008956 | 0.0033574
-0.43 | 0.00017943 | 0.0009167 | 0.003435
-0.42 | 0.00019355 | 0.0009618 | 0.0035962
-0.41 | 0.0002137 | 0.0010336 | 0.003875
-0.4 | 0.00024407 | 0.0011492 | 0.0043043
-0.39 | 0.00029211 | 0.0013164 | 0.004898
-0.38 | 0.00035741 | 0.001552 | 0.005805
-0.37 | 0.00044982 | 0.0018987 | 0.007072
-0.36 | 0.0005928 | 0.0023574 | 0.008845
-0.35 | 0.0007798 | 0.0030227 | 0.011355
-0.34 | 0.0010342 | 0.0039478 | 0.014911
-0.33 | 0.001388 | 0.0052334 | 0.0199
-0.32 | 0.0018682 | 0.007132 | 0.02686
-0.31 | 0.0025342 | 0.009559 | 0.036486
-0.3 | 0.0034498 | 0.012969 | 0.049578
-0.29 | 0.0047097 | 0.017583 | 0.06842
-0.28 | 0.006774 | 0.023993 | 0.09249
-0.27 | 0.009232 | 0.032822 | 0.12718
-0.26 | 0.012551 | 0.044797 | 0.17378
-0.25 | 0.017075 | 0.06194 | 0.23664
-0.24 | 0.023207 | 0.08396 | 0.32094
-0.23 | 0.031567 | 0.11412 | 0.43749
-0.22 | 0.042851 | 0.15492 | 0.5919
-0.21 | 0.05856 | 0.20835 | 0.7957
-0.2 | 0.07918 | 0.28168 | 1.0677
-0.19 | 0.1071 | 0.37928 | 1.4312
-0.18 | 0.14492 | 0.50944 | 1.9072
-0.17 | 0.19454 | 0.6817 | 2.5221
-0.16 | 0.26149 | 0.9072 | 3.2951
-0.15 | 0.34916 | 1.2024 | 4.2948
-0.14 | 0.47011 | 1.5895 | 5.5444
-0.13 | 0.6289 | 2.0951 | 7.137
-0.12 | 0.8383 | 2.7293 | 9.005
-0.11 | 1.108 | 3.5351 | 11.273
-0.1 | 1.4607 | 4.5658 | 13.993
-0.09 | 1.921 | 5.872 | 17.184
-0.08 | 2.4925 | 7.441 | 20.869
-0.07 | 3.2262 | 9.362 | 25.014
-0.06 | 4.1385 | 11.7 | 29.748
-0.05 | 5.2742 | 14.464 | 34.966
-0.04 | 6.607 | 17.629 | 40.643
-0.03 | 8.278 | 21.33 | 46.922
-0.02 | 10.243 | 25.576 | 53.691
-0.01 | 12.524 | 30.268 | 60.91
0 | 15.189 | 35.675 | 68.94
0.01 | 18.154 | 41.473 | 77.09
0.02 | 21.491 | 47.656 | 85.61
0.03 | 25.227 | 54.575 | 94.7
0.04 | 29.228 | 61.76 | 104.11
0.05 | 33.501 | 69.51 | 113.84
0.06 | 38.036 | 77.56 | 123.93
0.07 | 42.839 | 86.09 | 134.4
0.08 | 47.791 | 95.01 | 144.84
0.09 | 52.884 | 104.22 | 155.88
0.1 | 57.84 | 113.62 | 166.98
0.11 | 63.11 | 123.42 | 178.33
0.12 | 68.34 | 133.56 | 189.98
0.13 | 73.46 | 143.82 | 201.42
0.14 | 78.56 | 154.22 | 213.34
0.15 | 83.54 | 164.79 | 225.13
0.16 | 88.55 | 175.81 | 237.24
0.17 | 93.27 | 186.77 | 249.29
0.18 | 97.64 | 197.76 | 261.43
0.19 | 101.9 | 209.05 | 273.59
0.2 | 106.06 | 220.35 | 285.78
0.21 | 110.08 | 231.81 | 298.16
0.22 | 114.01 | 243.25 | 310.28
0.23 | 117.57 | 254.7 | 322.66
0.24 | 120.88 | 266.08 | 334.85
0.25 | 123.89 | 277.7 | 347.17
0.26 | 126.99 | 289.18 | 359.4
0.27 | 129.78 | 300.6 | 371.25
0.28 | 132.64 | 312.14 | 383.29
0.29 | 135.12 | 323.31 | 395.21
0.3 | 137.35 | 334.78 | 407.31
0.31 | 139.62 | 346.02 | 419.09
0.32 | 141.59 | 357.14 | 430.6
0.33 | 143.58 | 368.35 | 442.25
0.34 | 145.66 | 379.15 | 453.63
0.35 | 147.09 | 389.87 | 464.91
0.36 | 148.74 | 400.45 | 475.94
0.37 | 150.22 | 411.05 | 487.04
0.38 | 151.83 | 421.31 | 497.84
0.39 | 153.16 | 431.42 | 508.45
0.4 | 154.33 | 441.23 | 518.99
0.41 | 155.39 | 450.94 | 529.09
0.42 | 156.72 | 460.52 | 539.36
0.43 | 157.87 | 469.72 | 549.18
0.44 | 158.79 | 478.73 | 558.8
0.45 | 159.7 | 487.35 | 568.24
0.46 | 160.47 | 495.88 | 577.3
0.47 | 161.48 | 504.14 | 586.4
0.48 | 162.39 | 512.05 | 595
0.49 | 162.77 | 519.61 | 603.4
0.5 | 163.69 | 526.93 | 611.9

## Tranconductance (mS-mm)
VGS (V) | VDS = 0.100 V | VDS = 0.500 V | VDS = 0.900 V
-0.75 | -0.00272 | -0.00705 | -0.0217
-0.74 | -0.00242 | -0.00701 | -0.0206
-0.73 | -0.00244 | -0.00797 | -0.02005
-0.72 | -0.0022815 | -0.007695 | -0.01935
-0.71 | -0.001995 | -0.00712 | -0.01895
-0.7 | -0.002266 | -0.007235 | -0.01985
-0.69 | -0.002015 | -0.00624 | -0.01765
-0.68 | -0.001732 | -0.006315 | -0.0167
-0.67 | -0.001863 | -0.005635 | -0.01665
-0.66 | -0.0018615 | -0.00564 | -0.0173
-0.65 | -0.001762 | -0.00601 | -0.0184
-0.64 | -0.001576 | -0.00569 | -0.0153
-0.63 | -0.0015055 | -0.00559 | -0.0142
-0.62 | -0.0015835 | -0.00519 | -0.01587
-0.61 | -0.0014935 | -0.005115 | -0.016435
-0.6 | -0.0014535 | -0.004985 | -0.01521
-0.59 | -0.0013475 | -0.004425 | -0.01235
-0.58 | -0.0011525 | -0.00463 | -0.012805
-0.57 | -0.001056 | -0.00473 | -0.013345
-0.56 | -0.001002 | -0.00449 | -0.01281
-0.55 | -0.001041 | -0.00461 | -0.01344
-0.54 | -0.0011795 | -0.003865 | -0.01238
-0.53 | -0.0010885 | -0.003545 | -0.010405
-0.52 | -0.000967 | -0.00335 | -0.01024
-0.51 | -0.0008125 | -0.00332 | -0.009605
-0.5 | -0.000735 | -0.00281 | -0.008525
-0.49 | -0.0007535 | -0.001945 | -0.008875
-0.48 | -0.000551 | -0.00209 | -0.00646
-0.47 | -0.000326 | -0.001625 | -0.00373
-0.46 | -4.2e-05 | -0.00076 | -0.002435
-0.45 | 0.0001665 | 0.000205 | 0.002855
-0.44 | 0.0005045 | 0.00161 | 0.007635
-0.43 | 0.0011 | 0.00331 | 0.01194
-0.42 | 0.0017135 | 0.005845 | 0.022
-0.41 | 0.002526 | 0.00937 | 0.035405
-0.4 | 0.0039205 | 0.01414 | 0.05115
-0.39 | 0.005667 | 0.02014 | 0.075035
-0.38 | 0.0078855 | 0.029115 | 0.1087
-0.37 | 0.0117695 | 0.04027 | 0.152
-0.36 | 0.016499 | 0.0562 | 0.21415
-0.35 | 0.02207 | 0.07952 | 0.3033
-0.34 | 0.03041 | 0.110535 | 0.42725
-0.33 | 0.0417 | 0.15921 | 0.59745
-0.32 | 0.05731 | 0.21628 | 0.8293
-0.31 | 0.07908 | 0.29185 | 1.1359
-0.3 | 0.108775 | 0.4012 | 1.5967
-0.29 | 0.16621 | 0.5512 | 2.1456
-0.28 | 0.226115 | 0.76195 | 2.938
-0.27 | 0.28885 | 1.0402 | 4.0645
-0.26 | 0.39215 | 1.4559 | 5.473
-0.25 | 0.5328 | 1.95815 | 7.358
-0.24 | 0.7246 | 2.609 | 10.0425
-0.23 | 0.9822 | 3.548 | 13.548
-0.22 | 1.34965 | 4.7115 | 17.9105
-0.21 | 1.81645 | 6.338 | 23.79
-0.2 | 2.427 | 8.5465 | 31.775
-0.19 | 3.287 | 11.388 | 41.975
-0.18 | 4.372 | 15.121 | 54.545
-0.17 | 5.8285 | 19.888 | 69.395
-0.16 | 7.731 | 26.035 | 88.635
-0.15 | 10.431 | 34.115 | 112.465
-0.14 | 13.987 | 44.635 | 142.11
-0.13 | 18.4095 | 56.99 | 173.03
-0.12 | 23.955 | 72 | 206.8
-0.11 | 31.12 | 91.825 | 249.4
-0.1 | 40.65 | 116.845 | 295.55
-0.09 | 51.59 | 143.76 | 343.8
-0.08 | 65.26 | 174.5 | 391.5
-0.07 | 82.3 | 212.95 | 443.95
-0.06 | 102.4 | 255.1 | 497.6
-0.05 | 123.425 | 296.45 | 544.75
-0.04 | 150.19 | 343.3 | 597.8
-0.03 | 181.8 | 397.35 | 652.4
-0.02 | 212.3 | 446.9 | 699.4
-0.01 | 247.3 | 504.95 | 762.45
0 | 281.5 | 560.25 | 809
0.01 | 315.1 | 599.05 | 833.5
0.02 | 353.65 | 655.1 | 880.5
0.03 | 386.85 | 705.2 | 925
0.04 | 413.7 | 746.75 | 957
0.05 | 440.4 | 790 | 991
0.06 | 466.9 | 829 | 1028
0.07 | 487.75 | 872.5 | 1045.5
0.08 | 502.25 | 906.5 | 1074
0.09 | 502.45 | 930.5 | 1107
0.1 | 511.3 | 960 | 1122.5
0.11 | 525 | 997 | 1150
0.12 | 517.5 | 1020 | 1154.5
0.13 | 511 | 1033 | 1168
0.14 | 504 | 1048.5 | 1185.5
0.15 | 499.5 | 1079.5 | 1195
0.16 | 486.5 | 1099 | 1208
0.17 | 454.5 | 1097.5 | 1209.5
0.18 | 431.5 | 1114 | 1215
0.19 | 421 | 1129.5 | 1217.5
0.2 | 409 | 1138 | 1228.5
0.21 | 397.5 | 1145 | 1225
0.22 | 374.5 | 1144.5 | 1225
0.23 | 343.5 | 1141.5 | 1228.5
0.24 | 316 | 1150 | 1225.5
0.25 | 305.5 | 1155 | 1227.5
0.26 | 294.5 | 1145 | 1204
0.27 | 282.5 | 1148 | 1194.5
0.28 | 267 | 1135.5 | 1198
0.29 | 235.5 | 1132 | 1201
0.3 | 225 | 1135.5 | 1194
0.31 | 212 | 1118 | 1164.5
0.32 | 198 | 1116.5 | 1158
0.33 | 203.5 | 1100.5 | 1151.5
0.34 | 175.5 | 1076 | 1133
0.35 | 154 | 1065 | 1115.5
0.36 | 156.5 | 1059 | 1106.5
0.37 | 154.5 | 1043 | 1095
0.38 | 147 | 1018.5 | 1070.5
0.39 | 125 | 996 | 1057.5
0.4 | 111.5 | 976 | 1032
0.41 | 119.5 | 964.5 | 1018.5
0.42 | 124 | 939 | 1004.5
0.43 | 103.5 | 910.5 | 972
0.44 | 91.5 | 881.5 | 953
0.45 | 84 | 857.5 | 925
0.46 | 89 | 839.5 | 908
0.47 | 96 | 808.5 | 885
0.48 | 64.5 | 773.5 | 850
0.49 | 65 | 744 | 845
0.5 | 92 | 732 | 850