## IDS-VDS Characteristic (mA-mm)
VGS (V) | VDS = 0.100 V | VDS = 0.500 V | VDS = 0.900 V
-0.75 | 0.0005419 | 0.0022279 | 0.007283
-0.74 | 0.000521 | 0.0021769 | 0.007012
-0.73 | 0.00049602 | 0.0020901 | 0.006856
-0.72 | 0.00047116 | 0.0020217 | 0.006661
-0.71 | 0.00045535 | 0.0019397 | 0.006489
-0.7 | 0.00043434 | 0.0018749 | 0.006272
-0.69 | 0.00041606 | 0.0018029 | 0.006096
-0.68 | 0.00039981 | 0.0017364 | 0.005897
-0.67 | 0.00038096 | 0.001675 | 0.005764
-0.66 | 0.00036284 | 0.0016143 | 0.005587
-0.65 | 0.0003452 | 0.0015604 | 0.005418
-0.64 | 0.00032963 | 0.0015026 | 0.005263
-0.63 | 0.0003157 | 0.0014473 | 0.005104
-0.62 | 0.00030335 | 0.0013891 | 0.00492
-0.61 | 0.0002886 | 0.0013411 | 0.0047967
-0.6 | 0.00027571 | 0.0013054 | 0.0046263
-0.59 | 0.00026278 | 0.0012501 | 0.0044787
-0.58 | 0.00025143 | 0.0012059 | 0.0043445
-0.57 | 0.00023938 | 0.0011568 | 0.0042009
-0.56 | 0.00022846 | 0.0011169 | 0.004064
-0.55 | 0.00021861 | 0.0010805 | 0.0039344
-0.54 | 0.00020793 | 0.0010351 | 0.0038318
-0.53 | 0.00019884 | 0.0010071 | 0.0037144
-0.52 | 0.00018883 | 0.0009662 | 0.0035811
-0.51 | 0.00018121 | 0.0009397 | 0.0034747
-0.5 | 0.00017458 | 0.0009092 | 0.0034235
-0.49 | 0.00016845 | 0.0008852 | 0.0033244
-0.48 | 0.00016238 | 0.0008595 | 0.0032677
-0.47 | 0.00015942 | 0.0008433 | 0.0032294
-0.46 | 0.00015697 | 0.0008306 | 0.0031813
-0.45 | 0.00015748 | 0.0008299 | 0.0031914
-0.44 | 0.00016088 | 0.0008416 | 0.0032221
-0.43 | 0.0001693 | 0.0008659 | 0.0033126
-0.42 | 0.00018189 | 0.0009066 | 0.0034894
-0.41 | 0.00020334 | 0.0009834 | 0.0037504
-0.4 | 0.00023353 | 0.0010928 | 0.0041481
-0.39 | 0.00027903 | 0.001254 | 0.0047337
-0.38 | 0.00034358 | 0.0014854 | 0.0056042
-0.37 | 0.00043547 | 0.0018218 | 0.006895
-0.36 | 0.00056181 | 0.0022818 | 0.008625
-0.35 | 0.0007811 | 0.0029267 | 0.011116
-0.34 | 0.0010428 | 0.0038456 | 0.01466
-0.33 | 0.0013946 | 0.0051008 | 0.019485
-0.32 | 0.001876 | 0.007005 | 0.026336
-0.31 | 0.0025501 | 0.009367 | 0.035589
-0.3 | 0.0034721 | 0.01275 | 0.048783
-0.29 | 0.0047424 | 0.017339 | 0.0668
-0.28 | 0.006694 | 0.0237 | 0.09101
-0.27 | 0.009153 | 0.032281 | 0.1249
-0.26 | 0.01242 | 0.044044 | 0.1711
-0.25 | 0.016938 | 0.06106 | 0.23279
-0.24 | 0.022994 | 0.0822 | 0.31545
-0.23 | 0.031276 | 0.11227 | 0.42844
-0.22 | 0.042496 | 0.15185 | 0.579
-0.21 | 0.05784 | 0.20536 | 0.7826
-0.2 | 0.07836 | 0.27681 | 1.0503
-0.19 | 0.10572 | 0.37263 | 1.4056
-0.18 | 0.14247 | 0.50199 | 1.8758
-0.17 | 0.19242 | 0.672 | 2.4704
-0.16 | 0.25848 | 0.8949 | 3.2427
-0.15 | 0.34665 | 1.188 | 4.2112
-0.14 | 0.46487 | 1.5701 | 5.4579
-0.13 | 0.6243 | 2.0609 | 7.019
-0.12 | 0.8332 | 2.694 | 8.885
-0.11 | 1.1009 | 3.5049 | 11.145
-0.1 | 1.4487 | 4.5328 | 13.847
-0.09 | 1.9023 | 5.794 | 16.982
-0.08 | 2.4804 | 7.381 | 20.586
-0.07 | 3.2046 | 9.276 | 24.761
-0.06 | 4.1099 | 11.52 | 29.341
-0.05 | 5.2359 | 14.311 | 34.608
-0.04 | 6.579 | 17.488 | 40.278
-0.03 | 8.22 | 21.178 | 46.571
-0.02 | 10.156 | 25.326 | 53.274
-0.01 | 12.458 | 30.066 | 60.59
0 | 15.106 | 35.416 | 68.39
0.01 | 18.083 | 41.207 | 76.64
0.02 | 21.362 | 47.454 | 85.05
0.03 | 25.096 | 54.213 | 94.13
0.04 | 29.096 | 61.47 | 103.54
0.05 | 33.382 | 69.07 | 113.36
0.06 | 37.941 | 77.22 | 123.3
0.07 | 42.695 | 85.84 | 133.82
0.08 | 47.637 | 94.68 | 144.38
0.09 | 52.696 | 103.79 | 155.32
0.1 | 57.78 | 113.28 | 166.47
0.11 | 62.91 | 123.07 | 177.59
0.12 | 68.19 | 133.24 | 189.36
0.13 | 73.41 | 143.44 | 201
0.14 | 78.52 | 153.84 | 212.73
0.15 | 83.54 | 164.59 | 224.67
0.16 | 88.35 | 175.58 | 236.66
0.17 | 92.96 | 186.47 | 248.81
0.18 | 97.51 | 197.57 | 261.01
0.19 | 101.88 | 208.69 | 273.16
0.2 | 106.05 | 220.12 | 285.32
0.21 | 110.13 | 231.61 | 297.79
0.22 | 113.78 | 243.09 | 310.14
0.23 | 117.32 | 254.53 | 322.41
0.24 | 120.7 | 265.96 | 334.62
0.25 | 123.95 | 277.58 | 346.85
0.26 | 127.01 | 289.16 | 359.07
0.27 | 129.98 | 300.66 | 371.25
0.28 | 132.54 | 311.99 | 383.21
0.29 | 134.93 | 323.42 | 395.35
0.3 | 137.29 | 334.9 | 407.28
0.31 | 139.5 | 346.1 | 419.15
0.32 | 141.86 | 357.39 | 430.77
0.33 | 143.78 | 368.35 | 442.51
0.34 | 145.34 | 379.43 | 453.86
0.35 | 147.13 | 390.13 | 465.19
0.36 | 148.82 | 400.8 | 476.36
0.37 | 150.57 | 411.49 | 487.47
0.38 | 151.76 | 421.75 | 498.32
0.39 | 152.96 | 431.86 | 508.91
0.4 | 154.37 | 441.78 | 519.39
0.41 | 155.76 | 451.46 | 529.74
0.42 | 156.75 | 461.07 | 539.89
0.43 | 157.67 | 470.4 | 549.91
0.44 | 158.69 | 479.32 | 559.52
0.45 | 159.75 | 488.13 | 569.06
0.46 | 160.95 | 496.79 | 578
0.47 | 161.48 | 504.94 | 587.4
0.48 | 162.15 | 512.93 | 596
0.49 | 163.15 | 520.52 | 604.3
0.5 | 163.87 | 527.9 | 612.9

## Tranconductance (mS-mm)
VGS (V) | VDS = 0.100 V | VDS = 0.500 V | VDS = 0.900 V
-0.75 | -0.00209 | -0.0051 | -0.0271
-0.74 | -0.002294 | -0.00689 | -0.02135
-0.73 | -0.002492 | -0.00776 | -0.01755
-0.72 | -0.0020335 | -0.00752 | -0.01835
-0.71 | -0.001841 | -0.00734 | -0.01945
-0.7 | -0.0019645 | -0.00684 | -0.01965
-0.69 | -0.0017265 | -0.006925 | -0.01875
-0.68 | -0.001755 | -0.006395 | -0.0166
-0.67 | -0.0018485 | -0.006105 | -0.0155
-0.66 | -0.001788 | -0.00573 | -0.0173
-0.65 | -0.0016605 | -0.005585 | -0.0162
-0.64 | -0.001475 | -0.005655 | -0.0157
-0.63 | -0.001314 | -0.005675 | -0.01715
-0.62 | -0.001355 | -0.00531 | -0.015365
-0.61 | -0.001382 | -0.004185 | -0.014685
-0.6 | -0.001291 | -0.00455 | -0.0159
-0.59 | -0.001214 | -0.004975 | -0.01409
-0.58 | -0.00117 | -0.004665 | -0.01389
-0.57 | -0.0011485 | -0.00445 | -0.014025
-0.56 | -0.0010385 | -0.003815 | -0.013325
-0.55 | -0.0010265 | -0.00409 | -0.01161
-0.54 | -0.0009885 | -0.00367 | -0.011
-0.53 | -0.000955 | -0.003445 | -0.012535
-0.52 | -0.0008815 | -0.00337 | -0.011985
-0.51 | -0.0007125 | -0.00285 | -0.00788
-0.5 | -0.000638 | -0.002725 | -0.007515
-0.49 | -0.00061 | -0.002485 | -0.00779
-0.48 | -0.0004515 | -0.002095 | -0.00475
-0.47 | -0.0002705 | -0.001445 | -0.00432
-0.46 | -9.7e-05 | -0.00067 | -0.0019
-0.45 | 0.0001955 | 0.00055 | 0.00204
-0.44 | 0.000591 | 0.0018 | 0.00606
-0.43 | 0.0010505 | 0.00325 | 0.013365
-0.42 | 0.001702 | 0.005875 | 0.02189
-0.41 | 0.002582 | 0.00931 | 0.032935
-0.4 | 0.0037845 | 0.01353 | 0.049165
-0.39 | 0.0055025 | 0.01963 | 0.072805
-0.38 | 0.007822 | 0.02839 | 0.108065
-0.37 | 0.0109115 | 0.03982 | 0.15104
-0.36 | 0.0172815 | 0.055245 | 0.21105
-0.35 | 0.0240495 | 0.07819 | 0.30175
-0.34 | 0.030675 | 0.108705 | 0.41845
-0.33 | 0.04166 | 0.15797 | 0.5838
-0.32 | 0.057775 | 0.21331 | 0.8052
-0.31 | 0.079805 | 0.28725 | 1.12235
-0.3 | 0.109615 | 0.3986 | 1.56055
-0.29 | 0.161095 | 0.5475 | 2.11135
-0.28 | 0.22053 | 0.7471 | 2.905
-0.27 | 0.2863 | 1.0172 | 4.0045
-0.26 | 0.38925 | 1.43895 | 5.3945
-0.25 | 0.5287 | 1.9078 | 7.2175
-0.24 | 0.7169 | 2.5605 | 9.7825
-0.23 | 0.9751 | 3.4825 | 13.1775
-0.22 | 1.3282 | 4.6545 | 17.708
-0.21 | 1.7932 | 6.248 | 23.565
-0.2 | 2.394 | 8.3635 | 31.15
-0.19 | 3.2055 | 11.259 | 41.275
-0.18 | 4.335 | 14.9685 | 53.24
-0.17 | 5.8005 | 19.6455 | 68.345
-0.16 | 7.7115 | 25.8 | 87.04
-0.15 | 10.3195 | 33.76 | 110.76
-0.14 | 13.8825 | 43.645 | 140.39
-0.13 | 18.4165 | 56.195 | 171.355
-0.12 | 23.83 | 72.2 | 206.3
-0.11 | 30.775 | 91.94 | 248.1
-0.1 | 40.07 | 114.455 | 291.85
-0.09 | 51.585 | 142.41 | 336.95
-0.08 | 65.115 | 174.1 | 388.95
-0.07 | 81.475 | 206.95 | 437.75
-0.06 | 101.565 | 251.75 | 492.35
-0.05 | 123.455 | 298.4 | 546.85
-0.04 | 149.205 | 343.35 | 598.15
-0.03 | 178.85 | 391.9 | 649.8
-0.02 | 211.9 | 444.4 | 700.95
-0.01 | 247.5 | 504.5 | 755.8
0 | 281.25 | 557.05 | 802.5
0.01 | 312.8 | 601.9 | 833
0.02 | 350.65 | 650.3 | 874.5
0.03 | 386.7 | 700.8 | 924.5
0.04 | 414.3 | 742.85 | 961.5
0.05 | 442.25 | 787.5 | 988
0.06 | 465.65 | 838.5 | 1023
0.07 | 484.8 | 873 | 1054
0.08 | 500.05 | 897.5 | 1075
0.09 | 507.15 | 930 | 1104.5
0.1 | 510.7 | 964 | 1113.5
0.11 | 520.5 | 998 | 1144.5
0.12 | 525 | 1018.5 | 1170.5
0.13 | 516.5 | 1030 | 1168.5
0.14 | 506.5 | 1057.5 | 1183.5
0.15 | 491.5 | 1087 | 1196.5
0.16 | 471 | 1094 | 1207
0.17 | 458 | 1099.5 | 1217.5
0.18 | 446 | 1111 | 1217.5
0.19 | 427 | 1127.5 | 1215.5
0.2 | 412.5 | 1146 | 1231.5
0.21 | 386.5 | 1148.5 | 1241
0.22 | 359.5 | 1146 | 1231
0.23 | 346 | 1143.5 | 1224
0.24 | 331.5 | 1152.5 | 1222
0.25 | 315.5 | 1160 | 1222.5
0.26 | 301.5 | 1154 | 1220
0.27 | 276.5 | 1141.5 | 1207
0.28 | 247.5 | 1138 | 1205
0.29 | 237.5 | 1145.5 | 1203.5
0.3 | 228.5 | 1134 | 1190
0.31 | 228.5 | 1124.5 | 1174.5
0.32 | 214 | 1112.5 | 1168
0.33 | 174 | 1102 | 1154.5
0.34 | 167.5 | 1089 | 1134
0.35 | 174 | 1068.5 | 1125
0.36 | 172 | 1068 | 1114
0.37 | 147 | 1047.5 | 1098
0.38 | 119.5 | 1018.5 | 1072
0.39 | 130.5 | 1001.5 | 1053.5
0.4 | 140 | 980 | 1041.5
0.41 | 119 | 964.5 | 1025
0.42 | 95.5 | 947 | 1008.5
0.43 | 97 | 912.5 | 981.5
0.44 | 104 | 886.5 | 957.5
0.45 | 113 | 873.5 | 924
0.46 | 86.5 | 840.5 | 917
0.47 | 60 | 807 | 900
0.48 | 83.5 | 779 | 845
0.49 | 86 | 748.5 | 845
0.5 | 72 | 738 | 860