## IDS-VDS Characteristic (mA-mm)
VGS (V) | VDS = 0.100 V | VDS = 0.500 V | VDS = 0.900 V
-0.75 | 0.0006247 | 0.0025951 | 0.00851
-0.74 | 0.0005974 | 0.0024926 | 0.008254
-0.73 | 0.0005751 | 0.002412 | 0.008041
-0.72 | 0.0005483 | 0.0023265 | 0.007807
-0.71 | 0.0005229 | 0.0022363 | 0.007604
-0.7 | 0.00049968 | 0.0021578 | 0.007342
-0.69 | 0.00047377 | 0.0020912 | 0.007138
-0.68 | 0.00045277 | 0.0020133 | 0.006907
-0.67 | 0.00043023 | 0.0019467 | 0.006719
-0.66 | 0.00041049 | 0.0018689 | 0.006509
-0.65 | 0.00039221 | 0.0018162 | 0.006366
-0.64 | 0.00037559 | 0.0017579 | 0.006135
-0.63 | 0.00035774 | 0.0016887 | 0.005976
-0.62 | 0.00034346 | 0.0016285 | 0.00571
-0.61 | 0.00032677 | 0.001556 | 0.005561
-0.6 | 0.00031138 | 0.0014995 | 0.00542
-0.59 | 0.00029918 | 0.0014467 | 0.005235
-0.58 | 0.00028377 | 0.0013919 | 0.005064
-0.57 | 0.00026822 | 0.0013411 | 0.0048722
-0.56 | 0.00025698 | 0.0013056 | 0.0047255
-0.55 | 0.00024582 | 0.0012496 | 0.00458
-0.54 | 0.00023435 | 0.0012088 | 0.0044575
-0.53 | 0.00022355 | 0.0011686 | 0.0043378
-0.52 | 0.00021216 | 0.0011249 | 0.004205
-0.51 | 0.00020231 | 0.0010778 | 0.0040756
-0.5 | 0.00019524 | 0.0010413 | 0.0039397
-0.49 | 0.00018646 | 0.0010114 | 0.003825
-0.48 | 0.00017891 | 0.0009818 | 0.0037507
-0.47 | 0.00017362 | 0.000952 | 0.0036855
-0.46 | 0.00017035 | 0.0009374 | 0.0036216
-0.45 | 0.00016905 | 0.0009377 | 0.0035876
-0.44 | 0.00017022 | 0.0009339 | 0.0036165
-0.43 | 0.0001765 | 0.0009481 | 0.0036793
-0.42 | 0.00018808 | 0.0009917 | 0.0038023
-0.41 | 0.00020733 | 0.0010488 | 0.0040555
-0.4 | 0.00023497 | 0.0011455 | 0.0043788
-0.39 | 0.00027705 | 0.0012916 | 0.0049153
-0.38 | 0.00033673 | 0.0014984 | 0.0056458
-0.37 | 0.00042228 | 0.001807 | 0.006861
-0.36 | 0.00054171 | 0.0022345 | 0.008408
-0.35 | 0.0007542 | 0.0028246 | 0.010669
-0.34 | 0.0009987 | 0.003672 | 0.013861
-0.33 | 0.0013305 | 0.0048338 | 0.018309
-0.32 | 0.0017976 | 0.006607 | 0.024501
-0.31 | 0.0024293 | 0.008814 | 0.033056
-0.3 | 0.0033139 | 0.011948 | 0.045211
-0.29 | 0.0045215 | 0.016246 | 0.06217
-0.28 | 0.006417 | 0.02212 | 0.0847
-0.27 | 0.008747 | 0.03014 | 0.11594
-0.26 | 0.011929 | 0.041343 | 0.15821
-0.25 | 0.01623 | 0.05635 | 0.21533
-0.24 | 0.022095 | 0.07789 | 0.29368
-0.23 | 0.030165 | 0.10524 | 0.39786
-0.22 | 0.040879 | 0.14326 | 0.54169
-0.21 | 0.055593 | 0.19298 | 0.7307
-0.2 | 0.07716 | 0.26067 | 0.9815
-0.19 | 0.10425 | 0.35189 | 1.3184
-0.18 | 0.14071 | 0.47473 | 1.7667
-0.17 | 0.19013 | 0.6367 | 2.33
-0.16 | 0.25521 | 0.8486 | 3.0627
-0.15 | 0.34155 | 1.1278 | 3.9959
-0.14 | 0.45949 | 1.4982 | 5.1993
-0.13 | 0.6121 | 1.9677 | 6.693
-0.12 | 0.8139 | 2.5834 | 8.518
-0.11 | 1.0772 | 3.3573 | 10.706
-0.1 | 1.425 | 4.3522 | 13.305
-0.09 | 1.8729 | 5.5944 | 16.447
-0.08 | 2.4395 | 7.108 | 19.923
-0.07 | 3.1576 | 8.983 | 24.015
-0.06 | 4.0497 | 11.233 | 28.551
-0.05 | 5.1714 | 13.909 | 33.705
-0.04 | 6.485 | 17.076 | 39.357
-0.03 | 8.12 | 20.706 | 45.451
-0.02 | 10.031 | 24.768 | 52.221
-0.01 | 12.318 | 29.514 | 59.36
0 | 14.935 | 34.784 | 67.2
0.01 | 17.9 | 40.447 | 75.3
0.02 | 21.178 | 46.699 | 83.78
0.03 | 24.903 | 53.461 | 92.8
0.04 | 28.869 | 60.62 | 102.2
0.05 | 33.112 | 68.3 | 111.86
0.06 | 37.634 | 76.4 | 121.86
0.07 | 42.397 | 84.92 | 132.08
0.08 | 47.361 | 93.76 | 142.82
0.09 | 52.418 | 102.81 | 153.66
0.1 | 57.44 | 112.3 | 164.69
0.11 | 62.59 | 122.14 | 176.1
0.12 | 67.88 | 132.22 | 187.51
0.13 | 73.08 | 142.51 | 199.25
0.14 | 78.2 | 152.84 | 210.91
0.15 | 83.07 | 163.57 | 222.78
0.16 | 87.94 | 174.51 | 234.98
0.17 | 92.6 | 185.41 | 246.94
0.18 | 97.19 | 196.45 | 259.08
0.19 | 101.59 | 207.64 | 271.29
0.2 | 105.73 | 218.96 | 283.49
0.21 | 109.7 | 230.49 | 295.76
0.22 | 113.36 | 241.89 | 308.07
0.23 | 116.95 | 253.28 | 320.34
0.24 | 120.39 | 264.89 | 332.61
0.25 | 123.66 | 276.42 | 345.05
0.26 | 126.71 | 287.92 | 356.88
0.27 | 129.46 | 299.47 | 369.19
0.28 | 132.04 | 310.76 | 381.26
0.29 | 134.57 | 322.2 | 393.24
0.3 | 137.07 | 333.71 | 405.31
0.31 | 139.28 | 344.88 | 416.91
0.32 | 141.58 | 356.11 | 428.72
0.33 | 143.26 | 367.18 | 440.35
0.34 | 145.03 | 378.17 | 451.84
0.35 | 146.91 | 388.95 | 463.05
0.36 | 148.54 | 399.51 | 474.26
0.37 | 150.06 | 410.13 | 485.39
0.38 | 151.36 | 420.46 | 496.23
0.39 | 152.68 | 430.64 | 506.98
0.4 | 154.09 | 440.58 | 517.31
0.41 | 155.47 | 450.24 | 527.7
0.42 | 156.33 | 459.76 | 537.97
0.43 | 157.41 | 469.14 | 547.87
0.44 | 158.41 | 478.21 | 557.7
0.45 | 159.39 | 486.98 | 567.09
0.46 | 160.64 | 495.55 | 576
0.47 | 161.14 | 503.72 | 585.3
0.48 | 161.94 | 511.76 | 594
0.49 | 162.69 | 519.45 | 602.6
0.5 | 163.55 | 526.8 | 610.8

## Tranconductance (mS-mm)
VGS (V) | VDS = 0.100 V | VDS = 0.500 V | VDS = 0.900 V
-0.75 | -0.00273 | -0.01025 | -0.0256
-0.74 | -0.00248 | -0.009155 | -0.02345
-0.73 | -0.002455 | -0.008305 | -0.02235
-0.72 | -0.00261 | -0.008785 | -0.02185
-0.71 | -0.002431 | -0.008435 | -0.02325
-0.7 | -0.0024565 | -0.007255 | -0.0233
-0.69 | -0.0023455 | -0.007225 | -0.02175
-0.68 | -0.002177 | -0.007225 | -0.02095
-0.67 | -0.002114 | -0.00722 | -0.0199
-0.66 | -0.001901 | -0.006525 | -0.01765
-0.65 | -0.001745 | -0.00555 | -0.0187
-0.64 | -0.0017235 | -0.006375 | -0.0195
-0.63 | -0.0016065 | -0.00647 | -0.02125
-0.62 | -0.0015485 | -0.006635 | -0.02075
-0.61 | -0.001604 | -0.00645 | -0.0145
-0.6 | -0.0013795 | -0.005465 | -0.0163
-0.59 | -0.0013805 | -0.00538 | -0.0178
-0.58 | -0.001548 | -0.00528 | -0.01814
-0.57 | -0.0013395 | -0.004315 | -0.016925
-0.56 | -0.00112 | -0.004575 | -0.01461
-0.55 | -0.0011315 | -0.00484 | -0.0134
-0.54 | -0.0011135 | -0.00405 | -0.01211
-0.53 | -0.0011095 | -0.004195 | -0.012625
-0.52 | -0.001062 | -0.00454 | -0.01311
-0.51 | -0.000846 | -0.00418 | -0.013265
-0.5 | -0.0007925 | -0.00332 | -0.01253
-0.49 | -0.0008165 | -0.002975 | -0.00945
-0.48 | -0.000642 | -0.00297 | -0.006975
-0.47 | -0.000428 | -0.00222 | -0.006455
-0.46 | -0.0002285 | -0.000715 | -0.004895
-0.45 | -6.5e-06 | -0.000175 | -0.000255
-0.44 | 0.0003725 | 0.00052 | 0.004585
-0.43 | 0.000893 | 0.00289 | 0.00929
-0.42 | 0.0015415 | 0.005035 | 0.01881
-0.41 | 0.0023445 | 0.00769 | 0.028825
-0.4 | 0.003486 | 0.01214 | 0.04299
-0.39 | 0.005088 | 0.017645 | 0.06335
-0.38 | 0.0072615 | 0.02577 | 0.097285
-0.37 | 0.010249 | 0.036805 | 0.13811
-0.36 | 0.016596 | 0.05088 | 0.1904
-0.35 | 0.0228495 | 0.071875 | 0.27265
-0.34 | 0.028815 | 0.10046 | 0.382
-0.33 | 0.039945 | 0.14675 | 0.532
-0.32 | 0.05494 | 0.19901 | 0.73735
-0.31 | 0.075815 | 0.26705 | 1.0355
-0.3 | 0.10461 | 0.3716 | 1.4557
-0.29 | 0.155155 | 0.5086 | 1.97445
-0.28 | 0.211275 | 0.6947 | 2.6885
-0.27 | 0.2756 | 0.96115 | 3.6755
-0.26 | 0.37415 | 1.3105 | 4.9695
-0.25 | 0.5083 | 1.82735 | 6.7735
-0.24 | 0.69675 | 2.4445 | 9.1265
-0.23 | 0.9392 | 3.2685 | 12.4005
-0.22 | 1.2714 | 4.387 | 16.642
-0.21 | 1.81405 | 5.8705 | 21.9905
-0.2 | 2.43285 | 7.9455 | 29.385
-0.19 | 3.1775 | 10.703 | 39.26
-0.18 | 4.294 | 14.2405 | 50.58
-0.17 | 5.725 | 18.6935 | 64.8
-0.16 | 7.571 | 24.555 | 83.295
-0.15 | 10.214 | 32.48 | 106.83
-0.14 | 13.5275 | 41.995 | 134.855
-0.13 | 17.7205 | 54.26 | 165.935
-0.12 | 23.255 | 69.48 | 200.65
-0.11 | 30.555 | 88.44 | 239.35
-0.1 | 39.785 | 111.855 | 287.05
-0.09 | 50.725 | 137.79 | 330.9
-0.08 | 64.235 | 169.43 | 378.4
-0.07 | 80.51 | 206.25 | 431.4
-0.06 | 100.69 | 246.3 | 484.5
-0.05 | 121.765 | 292.15 | 540.3
-0.04 | 147.43 | 339.85 | 587.3
-0.03 | 177.3 | 384.6 | 643.2
-0.02 | 209.9 | 440.4 | 695.45
-0.01 | 245.2 | 500.8 | 748.95
0 | 279.1 | 546.65 | 797
0.01 | 312.15 | 595.75 | 829
0.02 | 350.15 | 650.7 | 875
0.03 | 384.55 | 696.05 | 921
0.04 | 410.45 | 741.95 | 953
0.05 | 438.25 | 789 | 983
0.06 | 464.25 | 831 | 1011
0.07 | 486.35 | 868 | 1048
0.08 | 501.05 | 894.5 | 1079
0.09 | 503.95 | 927 | 1093.5
0.1 | 508.6 | 966.5 | 1122
0.11 | 522 | 996 | 1141
0.12 | 524.5 | 1018.5 | 1157.5
0.13 | 516 | 1031 | 1170
0.14 | 499.5 | 1053 | 1176.5
0.15 | 487 | 1083.5 | 1203.5
0.16 | 476.5 | 1092 | 1208
0.17 | 462.5 | 1097 | 1205
0.18 | 449.5 | 1111.5 | 1217.5
0.19 | 427 | 1125.5 | 1220.5
0.2 | 405.5 | 1142.5 | 1223.5
0.21 | 381.5 | 1146.5 | 1229
0.22 | 362.5 | 1139.5 | 1229
0.23 | 351.5 | 1150 | 1227
0.24 | 335.5 | 1157 | 1235.5
0.25 | 316 | 1151.5 | 1213.5
0.26 | 290 | 1152.5 | 1207
0.27 | 266.5 | 1142 | 1219
0.28 | 255.5 | 1136.5 | 1202.5
0.29 | 251.5 | 1147.5 | 1202.5
0.3 | 235.5 | 1134 | 1183.5
0.31 | 225.5 | 1120 | 1170.5
0.32 | 199 | 1115 | 1172
0.33 | 172.5 | 1103 | 1156
0.34 | 182.5 | 1088.5 | 1135
0.35 | 175.5 | 1067 | 1121
0.36 | 157.5 | 1059 | 1117
0.37 | 141 | 1047.5 | 1098.5
0.38 | 131 | 1025.5 | 1079.5
0.39 | 136.5 | 1006 | 1054
0.4 | 139.5 | 980 | 1036
0.41 | 112 | 959 | 1033
0.42 | 97 | 945 | 1008.5
0.43 | 104 | 922.5 | 986.5
0.44 | 99 | 892 | 961
0.45 | 111.5 | 867 | 915
0.46 | 87.5 | 837 | 910.5
0.47 | 65 | 810.5 | 900
0.48 | 77.5 | 786.5 | 865
0.49 | 80.5 | 752 | 840
0.5 | 86 | 735 | 820