## IDS-VDS Characteristic (mA-mm)
VGS (V) | VDS = 0.100 V | VDS = 0.500 V | VDS = 0.900 V
-0.75 | 0.0006462 | 0.0026327 | 0.008645
-0.74 | 0.0006162 | 0.0025152 | 0.008398
-0.73 | 0.000586 | 0.0024603 | 0.008102
-0.72 | 0.0005609 | 0.0023556 | 0.007867
-0.71 | 0.0005372 | 0.0022778 | 0.007666
-0.7 | 0.0005113 | 0.0022134 | 0.00742
-0.69 | 0.00048957 | 0.0021335 | 0.007203
-0.68 | 0.00046544 | 0.002048 | 0.006993
-0.67 | 0.00044663 | 0.0019772 | 0.006776
-0.66 | 0.00042368 | 0.0019183 | 0.006549
-0.65 | 0.00040261 | 0.0018423 | 0.006383
-0.64 | 0.00039013 | 0.0017689 | 0.00616
-0.63 | 0.00036938 | 0.0017137 | 0.006019
-0.62 | 0.00035557 | 0.0016451 | 0.005812
-0.61 | 0.00034126 | 0.0015963 | 0.005634
-0.6 | 0.00032246 | 0.0015249 | 0.005439
-0.59 | 0.00030608 | 0.0014786 | 0.005267
-0.58 | 0.00029436 | 0.0014204 | 0.005108
-0.57 | 0.00027922 | 0.0013519 | 0.0049841
-0.56 | 0.00026632 | 0.0013132 | 0.0048074
-0.55 | 0.00025357 | 0.0012677 | 0.0046583
-0.54 | 0.00024118 | 0.0012166 | 0.0044933
-0.53 | 0.00022823 | 0.0011648 | 0.0043701
-0.52 | 0.00021835 | 0.0011345 | 0.0042382
-0.51 | 0.00020974 | 0.0010965 | 0.0041135
-0.5 | 0.00020054 | 0.0010643 | 0.0039903
-0.49 | 0.00019241 | 0.001026 | 0.0038741
-0.48 | 0.00018531 | 0.0009922 | 0.0037866
-0.47 | 0.00017977 | 0.0009664 | 0.0037068
-0.46 | 0.00017586 | 0.0009559 | 0.0036594
-0.45 | 0.00017407 | 0.0009414 | 0.0036255
-0.44 | 0.00017433 | 0.000933 | 0.0036166
-0.43 | 0.0001801 | 0.0009488 | 0.0036814
-0.42 | 0.00018959 | 0.000973 | 0.0037578
-0.41 | 0.00020613 | 0.0010324 | 0.0039626
-0.4 | 0.00023152 | 0.0011199 | 0.0042986
-0.39 | 0.00027138 | 0.0012551 | 0.0047798
-0.38 | 0.00032713 | 0.0014547 | 0.005484
-0.37 | 0.00040556 | 0.001733 | 0.006544
-0.36 | 0.00051913 | 0.0021279 | 0.008029
-0.35 | 0.0007154 | 0.0026922 | 0.010084
-0.34 | 0.000946 | 0.0034746 | 0.013055
-0.33 | 0.0012643 | 0.0045573 | 0.017248
-0.32 | 0.0016977 | 0.006238 | 0.023098
-0.31 | 0.0023026 | 0.00835 | 0.031199
-0.3 | 0.0031398 | 0.011291 | 0.042352
-0.29 | 0.0042769 | 0.015325 | 0.05808
-0.28 | 0.00594 | 0.0209 | 0.07942
-0.27 | 0.008112 | 0.028572 | 0.10925
-0.26 | 0.011078 | 0.039064 | 0.14937
-0.25 | 0.015093 | 0.053361 | 0.20304
-0.24 | 0.020667 | 0.07421 | 0.27708
-0.23 | 0.028213 | 0.10071 | 0.37929
-0.22 | 0.0385 | 0.13629 | 0.51369
-0.21 | 0.052205 | 0.18428 | 0.696
-0.2 | 0.07327 | 0.24981 | 0.9385
-0.19 | 0.09919 | 0.33667 | 1.2547
-0.18 | 0.13468 | 0.45442 | 1.6848
-0.17 | 0.18098 | 0.6127 | 2.2291
-0.16 | 0.24421 | 0.8172 | 2.9359
-0.15 | 0.32751 | 1.0838 | 3.8503
-0.14 | 0.43966 | 1.4438 | 4.9855
-0.13 | 0.5889 | 1.9008 | 6.447
-0.12 | 0.7834 | 2.4886 | 8.205
-0.11 | 1.0427 | 3.2516 | 10.35
-0.1 | 1.3771 | 4.206 | 12.874
-0.09 | 1.8138 | 5.4159 | 15.903
-0.08 | 2.3668 | 6.918 | 19.385
-0.07 | 3.0654 | 8.722 | 23.341
-0.06 | 3.9368 | 10.895 | 27.943
-0.05 | 5.0383 | 13.592 | 32.935
-0.04 | 6.331 | 16.677 | 38.504
-0.03 | 7.932 | 20.212 | 44.589
-0.02 | 9.865 | 24.319 | 51.213
-0.01 | 12.081 | 28.906 | 58.38
0 | 14.691 | 34.14 | 66.08
0.01 | 17.623 | 39.845 | 74.05
0.02 | 20.875 | 45.959 | 82.53
0.03 | 24.522 | 52.725 | 91.53
0.04 | 28.51 | 59.85 | 100.82
0.05 | 32.74 | 67.38 | 110.35
0.06 | 37.219 | 75.52 | 120.44
0.07 | 42.032 | 84.08 | 130.9
0.08 | 46.939 | 92.77 | 141.38
0.09 | 52.035 | 102.04 | 152.28
0.1 | 57.04 | 111.32 | 163.21
0.11 | 62.23 | 121.11 | 174.56
0.12 | 67.56 | 131.29 | 186.15
0.13 | 72.75 | 141.5 | 197.74
0.14 | 77.8 | 151.86 | 209.57
0.15 | 82.74 | 162.46 | 221.4
0.16 | 87.61 | 173.53 | 233.51
0.17 | 92.36 | 184.37 | 245.64
0.18 | 96.97 | 195.47 | 257.77
0.19 | 101.38 | 206.62 | 269.86
0.2 | 105.61 | 218.02 | 282.18
0.21 | 109.47 | 229.53 | 294.65
0.22 | 113.22 | 240.96 | 306.89
0.23 | 116.85 | 252.49 | 319.3
0.24 | 120.31 | 263.94 | 331.37
0.25 | 123.71 | 275.6 | 343.83
0.26 | 126.69 | 287.15 | 356.02
0.27 | 129.4 | 298.55 | 368.22
0.28 | 132.01 | 310.12 | 380.36
0.29 | 134.77 | 321.52 | 392.29
0.3 | 137.23 | 333.02 | 404.38
0.31 | 139.53 | 344.25 | 416.31
0.32 | 141.46 | 355.48 | 428.05
0.33 | 143.34 | 366.58 | 439.69
0.34 | 145.38 | 377.57 | 451.2
0.35 | 147.21 | 388.47 | 462.55
0.36 | 148.85 | 399.17 | 473.78
0.37 | 150.22 | 409.78 | 484.99
0.38 | 151.48 | 419.98 | 495.8
0.39 | 153.18 | 430.29 | 506.57
0.4 | 154.44 | 440.28 | 517.17
0.41 | 155.55 | 450.08 | 527.54
0.42 | 156.59 | 459.75 | 537.78
0.43 | 157.71 | 468.95 | 547.68
0.44 | 158.83 | 478.15 | 557.46
0.45 | 159.96 | 486.97 | 567.04
0.46 | 160.64 | 495.53 | 576.4
0.47 | 161.58 | 503.77 | 585.3
0.48 | 162.46 | 511.81 | 594.2
0.49 | 163.27 | 519.61 | 602.8
0.5 | 163.95 | 527.01 | 611.1

## Tranconductance (mS-mm)
VGS (V) | VDS = 0.100 V | VDS = 0.500 V | VDS = 0.900 V
-0.75 | -0.003 | -0.01175 | -0.0247
-0.74 | -0.00301 | -0.00862 | -0.02715
-0.73 | -0.002765 | -0.00798 | -0.02655
-0.72 | -0.00244 | -0.009125 | -0.0218
-0.71 | -0.00248 | -0.00711 | -0.02235
-0.7 | -0.0023815 | -0.007215 | -0.02315
-0.69 | -0.002293 | -0.00827 | -0.02135
-0.68 | -0.002147 | -0.007815 | -0.02135
-0.67 | -0.002088 | -0.006485 | -0.0222
-0.66 | -0.002201 | -0.006745 | -0.01965
-0.65 | -0.0016775 | -0.00747 | -0.01945
-0.64 | -0.0016615 | -0.00643 | -0.0182
-0.63 | -0.001728 | -0.00619 | -0.0174
-0.62 | -0.001406 | -0.00587 | -0.01925
-0.61 | -0.0016555 | -0.00601 | -0.01865
-0.6 | -0.001759 | -0.005885 | -0.01835
-0.59 | -0.001405 | -0.005225 | -0.01655
-0.58 | -0.001343 | -0.006335 | -0.014145
-0.57 | -0.001402 | -0.00536 | -0.01503
-0.56 | -0.0012825 | -0.00421 | -0.01629
-0.55 | -0.001257 | -0.00483 | -0.015705
-0.54 | -0.001267 | -0.005145 | -0.01441
-0.53 | -0.0011415 | -0.004105 | -0.012755
-0.52 | -0.0009245 | -0.003415 | -0.01283
-0.51 | -0.0008905 | -0.00351 | -0.012395
-0.5 | -0.0008665 | -0.003525 | -0.01197
-0.49 | -0.0007615 | -0.003605 | -0.010185
-0.48 | -0.000632 | -0.00298 | -0.008365
-0.47 | -0.0004725 | -0.001815 | -0.00636
-0.46 | -0.000285 | -0.00125 | -0.004065
-0.45 | -7.65e-05 | -0.001145 | -0.00214
-0.44 | 0.0003015 | 0.00037 | 0.002795
-0.43 | 0.000763 | 0.002 | 0.00706
-0.42 | 0.0013015 | 0.00418 | 0.01406
-0.41 | 0.0020965 | 0.007345 | 0.02704
-0.4 | 0.0032625 | 0.011135 | 0.04086
-0.39 | 0.0047805 | 0.01674 | 0.05927
-0.38 | 0.006709 | 0.023895 | 0.08821
-0.37 | 0.0096 | 0.03366 | 0.12725
-0.36 | 0.015492 | 0.04796 | 0.177
-0.35 | 0.0213435 | 0.067335 | 0.2513
-0.34 | 0.027445 | 0.093255 | 0.3582
-0.33 | 0.037585 | 0.13817 | 0.50215
-0.32 | 0.051915 | 0.189635 | 0.69755
-0.31 | 0.072105 | 0.25265 | 0.9627
-0.3 | 0.098715 | 0.34875 | 1.34405
-0.29 | 0.14001 | 0.48045 | 1.8534
-0.28 | 0.191755 | 0.66235 | 2.5585
-0.27 | 0.2569 | 0.9082 | 3.4975
-0.26 | 0.34905 | 1.23945 | 4.6895
-0.25 | 0.47945 | 1.7573 | 6.3855
-0.24 | 0.656 | 2.36745 | 8.8125
-0.23 | 0.89165 | 3.104 | 11.8305
-0.22 | 1.1996 | 4.1785 | 15.8355
-0.21 | 1.7385 | 5.676 | 21.2405
-0.2 | 2.34925 | 7.6195 | 27.935
-0.19 | 3.0705 | 10.2305 | 37.315
-0.18 | 4.0895 | 13.8015 | 48.72
-0.17 | 5.4765 | 18.139 | 62.555
-0.16 | 7.3265 | 23.555 | 81.06
-0.15 | 9.7725 | 31.33 | 102.48
-0.14 | 13.0695 | 40.85 | 129.835
-0.13 | 17.187 | 52.24 | 160.975
-0.12 | 22.69 | 67.54 | 195.15
-0.11 | 29.685 | 85.87 | 233.45
-0.1 | 38.555 | 108.215 | 277.65
-0.09 | 49.485 | 135.6 | 325.55
-0.08 | 62.58 | 165.305 | 371.9
-0.07 | 78.5 | 198.85 | 427.9
-0.06 | 98.645 | 243.5 | 479.7
-0.05 | 119.71 | 289.1 | 528.05
-0.04 | 144.685 | 331 | 582.7
-0.03 | 176.7 | 382.1 | 635.45
-0.02 | 207.45 | 434.7 | 689.55
-0.01 | 241.3 | 491.05 | 743.35
0 | 277.1 | 546.95 | 783.5
0.01 | 309.2 | 590.95 | 822.5
0.02 | 344.95 | 644 | 874
0.03 | 381.75 | 694.55 | 914.5
0.04 | 410.9 | 732.75 | 941
0.05 | 435.45 | 783.5 | 981
0.06 | 464.6 | 835 | 1027.5
0.07 | 486 | 862.5 | 1047
0.08 | 500.15 | 898 | 1069
0.09 | 505.05 | 927.5 | 1091.5
0.1 | 509.75 | 953.5 | 1114
0.11 | 526 | 998.5 | 1147
0.12 | 526 | 1019.5 | 1159
0.13 | 512 | 1028.5 | 1171
0.14 | 499.5 | 1048 | 1183
0.15 | 490.5 | 1083.5 | 1197
0.16 | 481 | 1095.5 | 1212
0.17 | 468 | 1097 | 1213
0.18 | 451 | 1112.5 | 1211
0.19 | 432 | 1127.5 | 1220.5
0.2 | 404.5 | 1145.5 | 1239.5
0.21 | 380.5 | 1147 | 1235.5
0.22 | 369 | 1148 | 1232.5
0.23 | 354.5 | 1149 | 1224
0.24 | 343 | 1155.5 | 1226.5
0.25 | 319 | 1160.5 | 1232.5
0.26 | 284.5 | 1147.5 | 1219.5
0.27 | 266 | 1148.5 | 1217
0.28 | 268.5 | 1148.5 | 1203.5
0.29 | 261 | 1145 | 1201
0.3 | 238 | 1136.5 | 1201
0.31 | 211.5 | 1123 | 1183.5
0.32 | 190.5 | 1116.5 | 1169
0.33 | 196 | 1104.5 | 1157.5
0.34 | 193.5 | 1094.5 | 1143
0.35 | 173.5 | 1080 | 1129
0.36 | 150.5 | 1065.5 | 1122
0.37 | 131.5 | 1040.5 | 1101
0.38 | 148 | 1025.5 | 1079
0.39 | 148 | 1015 | 1068.5
0.4 | 118.5 | 989.5 | 1048.5
0.41 | 107.5 | 973.5 | 1030.5
0.42 | 108 | 943.5 | 1007
0.43 | 112 | 920 | 984
0.44 | 112.5 | 901 | 968
0.45 | 90.5 | 869 | 947
0.46 | 81 | 840 | 913
0.47 | 91 | 814 | 890
0.48 | 84.5 | 792 | 875
0.49 | 74.5 | 760 | 845
0.5 | 68 | 740 | 830