## IDS-VDS Characteristic (mA-mm)
VGS (V) | VDS = 0.100 V | VDS = 0.500 V | VDS = 0.900 V
-0.75 | 0.000654 | 0.0029376 | 0.010202
-0.74 | 0.0006267 | 0.0028193 | 0.009828
-0.73 | 0.0005951 | 0.0027141 | 0.009535
-0.72 | 0.0005683 | 0.0026079 | 0.009183
-0.71 | 0.0005421 | 0.002509 | 0.009003
-0.7 | 0.0005189 | 0.0024146 | 0.008731
-0.69 | 0.00049932 | 0.0023319 | 0.008438
-0.68 | 0.00047007 | 0.0022511 | 0.008206
-0.67 | 0.00044442 | 0.0021727 | 0.007936
-0.66 | 0.00042659 | 0.002102 | 0.007651
-0.65 | 0.00040445 | 0.0020062 | 0.007444
-0.64 | 0.00038991 | 0.0019367 | 0.007215
-0.63 | 0.00037059 | 0.0018624 | 0.006963
-0.62 | 0.00035187 | 0.0017777 | 0.006739
-0.61 | 0.00033438 | 0.0017091 | 0.006554
-0.6 | 0.00032069 | 0.0016415 | 0.006363
-0.59 | 0.00030203 | 0.0015827 | 0.006115
-0.58 | 0.0002909 | 0.0015232 | 0.005951
-0.57 | 0.00027347 | 0.001461 | 0.005743
-0.56 | 0.00025989 | 0.0014042 | 0.00554
-0.55 | 0.00024828 | 0.001353 | 0.005383
-0.54 | 0.00023601 | 0.0012987 | 0.005161
-0.53 | 0.00022524 | 0.0012503 | 0.005007
-0.52 | 0.00021269 | 0.0012093 | 0.0048525
-0.51 | 0.00020208 | 0.001157 | 0.0046859
-0.5 | 0.00019488 | 0.0011151 | 0.0045597
-0.49 | 0.00018621 | 0.0010795 | 0.0043939
-0.48 | 0.00017786 | 0.0010509 | 0.0043026
-0.47 | 0.00017215 | 0.0010141 | 0.0041609
-0.46 | 0.00016629 | 0.0009892 | 0.004067
-0.45 | 0.00016349 | 0.0009716 | 0.0040203
-0.44 | 0.00016329 | 0.0009583 | 0.0039543
-0.43 | 0.00016631 | 0.0009617 | 0.0039443
-0.42 | 0.00017225 | 0.0009745 | 0.0039976
-0.41 | 0.00018417 | 0.0010078 | 0.0040871
-0.4 | 0.00020378 | 0.001059 | 0.0042798
-0.39 | 0.00023434 | 0.0011594 | 0.004608
-0.38 | 0.0002782 | 0.0013003 | 0.0050865
-0.37 | 0.0003406 | 0.0015134 | 0.005877
-0.36 | 0.0004306 | 0.0018152 | 0.00694
-0.35 | 0.00055937 | 0.0022434 | 0.008474
-0.34 | 0.0007831 | 0.0028512 | 0.010655
-0.33 | 0.001043 | 0.0036982 | 0.013872
-0.32 | 0.0014041 | 0.0048807 | 0.018288
-0.31 | 0.0019002 | 0.006702 | 0.024549
-0.3 | 0.0025817 | 0.008986 | 0.033258
-0.29 | 0.0035437 | 0.012222 | 0.045362
-0.28 | 0.004844 | 0.016642 | 0.06243
-0.27 | 0.006922 | 0.022884 | 0.08522
-0.26 | 0.009424 | 0.031143 | 0.11773
-0.25 | 0.012923 | 0.042825 | 0.16015
-0.24 | 0.017652 | 0.05908 | 0.21979
-0.23 | 0.024214 | 0.08096 | 0.30239
-0.22 | 0.032986 | 0.10983 | 0.41192
-0.21 | 0.045041 | 0.14913 | 0.56076
-0.2 | 0.06287 | 0.20338 | 0.7595
-0.19 | 0.08534 | 0.2754 | 1.0242
-0.18 | 0.11595 | 0.37387 | 1.3815
-0.17 | 0.15653 | 0.50552 | 1.8445
-0.16 | 0.21173 | 0.6791 | 2.4439
-0.15 | 0.28595 | 0.9092 | 3.2311
-0.14 | 0.38337 | 1.2063 | 4.2319
-0.13 | 0.51548 | 1.6011 | 5.487
-0.12 | 0.6874 | 2.118 | 7.087
-0.11 | 0.9168 | 2.7823 | 9.01
-0.1 | 1.2138 | 3.6152 | 11.308
-0.09 | 1.6075 | 4.6919 | 14.117
-0.08 | 2.113 | 6.014 | 17.264
-0.07 | 2.7412 | 7.659 | 20.998
-0.06 | 3.5531 | 9.662 | 25.26
-0.05 | 4.571 | 12.045 | 30.068
-0.04 | 5.796 | 14.925 | 35.426
-0.03 | 7.307 | 18.26 | 41.155
-0.02 | 9.105 | 22.107 | 47.558
-0.01 | 11.214 | 26.523 | 54.445
0 | 13.724 | 31.456 | 61.95
0.01 | 16.571 | 36.959 | 69.75
0.02 | 19.724 | 42.811 | 78.04
0.03 | 23.274 | 49.467 | 86.75
0.04 | 27.118 | 56.302 | 95.98
0.05 | 31.32 | 63.8 | 105.41
0.06 | 35.778 | 71.56 | 115.29
0.07 | 40.549 | 79.97 | 125.58
0.08 | 45.421 | 88.63 | 135.95
0.09 | 50.437 | 97.65 | 146.75
0.1 | 55.553 | 107.05 | 157.68
0.11 | 60.52 | 116.57 | 168.92
0.12 | 65.84 | 126.63 | 180.32
0.13 | 71.01 | 136.78 | 191.9
0.14 | 76.26 | 147.17 | 203.58
0.15 | 81.27 | 157.63 | 215.41
0.16 | 86.25 | 168.64 | 227.58
0.17 | 90.86 | 179.48 | 239.39
0.18 | 95.39 | 190.51 | 251.59
0.19 | 99.8 | 201.7 | 263.83
0.2 | 104.15 | 212.86 | 276.04
0.21 | 108.3 | 224.48 | 288.56
0.22 | 112.12 | 235.96 | 300.62
0.23 | 115.67 | 247.42 | 313.13
0.24 | 118.99 | 259.1 | 325.38
0.25 | 122.3 | 270.57 | 337.75
0.26 | 125.44 | 282.21 | 349.82
0.27 | 128.45 | 293.65 | 362
0.28 | 131.23 | 305.23 | 374.2
0.29 | 133.79 | 316.57 | 386.28
0.3 | 136.01 | 328.17 | 398.36
0.31 | 138.27 | 339.43 | 410.1
0.32 | 140.6 | 350.63 | 421.92
0.33 | 142.62 | 361.92 | 433.7
0.34 | 144.62 | 372.8 | 445.21
0.35 | 146.11 | 383.78 | 456.81
0.36 | 147.77 | 394.5 | 467.91
0.37 | 149.66 | 405.25 | 479.24
0.38 | 150.96 | 415.72 | 490.22
0.39 | 152.3 | 425.89 | 501.07
0.4 | 153.48 | 436.01 | 511.59
0.41 | 154.91 | 445.77 | 522.05
0.42 | 156.21 | 455.57 | 532.45
0.43 | 157.31 | 465.02 | 542.43
0.44 | 158.05 | 474.09 | 552.38
0.45 | 159.1 | 483.03 | 561.87
0.46 | 160.24 | 491.75 | 571.1
0.47 | 161.14 | 500.12 | 580.2
0.48 | 162.06 | 508.23 | 589.2
0.49 | 162.57 | 516.15 | 598.2
0.5 | 163.47 | 523.62 | 606.7

## Tranconductance (mS-mm)
VGS (V) | VDS = 0.100 V | VDS = 0.500 V | VDS = 0.900 V
-0.75 | -0.00273 | -0.01183 | -0.0374
-0.74 | -0.002945 | -0.011175 | -0.03335
-0.73 | -0.00292 | -0.01057 | -0.03225
-0.72 | -0.00265 | -0.010255 | -0.0266
-0.71 | -0.00247 | -0.009665 | -0.0226
-0.7 | -0.002139 | -0.008855 | -0.02825
-0.69 | -0.0024415 | -0.008175 | -0.02625
-0.68 | -0.002745 | -0.00796 | -0.0251
-0.67 | -0.002174 | -0.007455 | -0.02775
-0.66 | -0.0019985 | -0.008325 | -0.0246
-0.65 | -0.001834 | -0.008265 | -0.0218
-0.64 | -0.001693 | -0.00719 | -0.02405
-0.63 | -0.001902 | -0.00795 | -0.0238
-0.62 | -0.0018105 | -0.007665 | -0.02045
-0.61 | -0.001559 | -0.00681 | -0.0188
-0.6 | -0.0016175 | -0.00632 | -0.02195
-0.59 | -0.0014895 | -0.005915 | -0.0206
-0.58 | -0.001428 | -0.006085 | -0.0186
-0.57 | -0.0015505 | -0.00595 | -0.02055
-0.56 | -0.0012595 | -0.0054 | -0.018
-0.55 | -0.001194 | -0.005275 | -0.01895
-0.54 | -0.001152 | -0.005135 | -0.0188
-0.53 | -0.001166 | -0.00447 | -0.015425
-0.52 | -0.001158 | -0.004665 | -0.016055
-0.51 | -0.0008905 | -0.00471 | -0.01464
-0.5 | -0.0007935 | -0.003875 | -0.0146
-0.49 | -0.000851 | -0.00321 | -0.012855
-0.48 | -0.000703 | -0.00327 | -0.01165
-0.47 | -0.0005785 | -0.003085 | -0.01178
-0.46 | -0.000433 | -0.002125 | -0.00703
-0.45 | -0.00015 | -0.001545 | -0.005635
-0.44 | 0.000141 | -0.000495 | -0.0038
-0.43 | 0.000448 | 0.00081 | 0.002165
-0.42 | 0.000893 | 0.002305 | 0.00714
-0.41 | 0.0015765 | 0.004225 | 0.01411
-0.4 | 0.0025085 | 0.00758 | 0.026045
-0.39 | 0.003721 | 0.012065 | 0.040335
-0.38 | 0.005313 | 0.0177 | 0.06345
-0.37 | 0.00762 | 0.025745 | 0.092675
-0.36 | 0.0109385 | 0.0365 | 0.12985
-0.35 | 0.017625 | 0.0518 | 0.18575
-0.34 | 0.0241815 | 0.07274 | 0.2699
-0.33 | 0.03105 | 0.101475 | 0.38165
-0.32 | 0.04286 | 0.15019 | 0.53385
-0.31 | 0.05888 | 0.205265 | 0.7485
-0.3 | 0.082175 | 0.276 | 1.04065
-0.29 | 0.113115 | 0.3828 | 1.4586
-0.28 | 0.168915 | 0.5331 | 1.9929
-0.27 | 0.229 | 0.72505 | 2.765
-0.26 | 0.30005 | 0.99705 | 3.7465
-0.25 | 0.4114 | 1.39685 | 5.103
-0.24 | 0.56455 | 1.90675 | 7.112
-0.23 | 0.7667 | 2.5375 | 9.6065
-0.22 | 1.04135 | 3.4085 | 12.9185
-0.21 | 1.4942 | 4.6775 | 17.379
-0.2 | 2.01495 | 6.3135 | 23.172
-0.19 | 2.654 | 8.5245 | 31.1
-0.18 | 3.5595 | 11.506 | 41.015
-0.17 | 4.789 | 15.2615 | 53.12
-0.16 | 6.471 | 20.184 | 69.33
-0.15 | 8.582 | 26.36 | 89.4
-0.14 | 11.4765 | 34.595 | 112.795
-0.13 | 15.2015 | 45.585 | 142.755
-0.12 | 20.066 | 59.06 | 176.15
-0.11 | 26.32 | 74.86 | 211.05
-0.1 | 34.535 | 95.48 | 255.35
-0.09 | 44.96 | 119.94 | 297.8
-0.08 | 56.685 | 148.355 | 344.05
-0.07 | 72.005 | 182.4 | 399.8
-0.06 | 91.49 | 219.3 | 453.5
-0.05 | 112.145 | 263.15 | 508.3
-0.04 | 136.8 | 310.75 | 554.35
-0.03 | 165.45 | 359.1 | 606.6
-0.02 | 195.35 | 413.15 | 664.5
-0.01 | 230.95 | 467.45 | 719.6
0 | 267.85 | 521.8 | 765.25
0.01 | 300 | 567.75 | 804.5
0.02 | 335.15 | 625.4 | 850
0.03 | 369.7 | 674.55 | 897
0.04 | 402.3 | 716.65 | 933
0.05 | 433 | 762.9 | 965.5
0.06 | 461.45 | 808.5 | 1008.5
0.07 | 482.15 | 853.5 | 1033
0.08 | 494.4 | 884 | 1058.5
0.09 | 506.6 | 921 | 1086.5
0.1 | 504.15 | 946 | 1108.5
0.11 | 514.35 | 979 | 1132
0.12 | 524.5 | 1010.5 | 1149
0.13 | 521 | 1027 | 1163
0.14 | 513 | 1042.5 | 1175.5
0.15 | 499.5 | 1073.5 | 1200
0.16 | 479.5 | 1092.5 | 1199
0.17 | 457 | 1093.5 | 1200.5
0.18 | 447 | 1111 | 1222
0.19 | 438 | 1117.5 | 1222.5
0.2 | 425 | 1139 | 1236.5
0.21 | 398.5 | 1155 | 1229
0.22 | 368.5 | 1147 | 1228.5
0.23 | 343.5 | 1157 | 1238
0.24 | 331.5 | 1157.5 | 1231
0.25 | 322.5 | 1155.5 | 1222
0.26 | 307.5 | 1154 | 1212.5
0.27 | 289.5 | 1151 | 1219
0.28 | 267 | 1146 | 1214
0.29 | 239 | 1147 | 1208
0.3 | 224 | 1143 | 1191
0.31 | 229.5 | 1123 | 1178
0.32 | 217.5 | 1124.5 | 1180
0.33 | 201 | 1108.5 | 1164.5
0.34 | 174.5 | 1093 | 1155.5
0.35 | 157.5 | 1085 | 1135
0.36 | 177.5 | 1073.5 | 1121.5
0.37 | 159.5 | 1061 | 1115.5
0.38 | 132 | 1032 | 1091.5
0.39 | 126 | 1014.5 | 1068.5
0.4 | 130.5 | 994 | 1049
0.41 | 136.5 | 978 | 1043
0.42 | 120 | 962.5 | 1019
0.43 | 92 | 926 | 996.5
0.44 | 89.5 | 900.5 | 972
0.45 | 109.5 | 883 | 936
0.46 | 102 | 854.5 | 916.5
0.47 | 91 | 824 | 905
0.48 | 71.5 | 801.5 | 900
0.49 | 70.5 | 769.5 | 875
0.5 | 90 | 747 | 850