## IDS-VDS Characteristic (mA-mm)
VGS (V) | VDS = 0.100 V | VDS = 0.500 V | VDS = 0.900 V
-0.75 | 0.000682 | 0.0030086 | 0.010171
-0.74 | 0.0006509 | 0.0028824 | 0.009876
-0.73 | 0.0006211 | 0.002779 | 0.009605
-0.72 | 0.0005902 | 0.0026993 | 0.009322
-0.71 | 0.0005631 | 0.0025829 | 0.009032
-0.7 | 0.0005349 | 0.0024893 | 0.008732
-0.69 | 0.000511 | 0.0024155 | 0.008524
-0.68 | 0.00049253 | 0.0023209 | 0.008188
-0.67 | 0.00046584 | 0.0022365 | 0.007947
-0.66 | 0.00044204 | 0.0021558 | 0.007706
-0.65 | 0.00042255 | 0.0020791 | 0.00745
-0.64 | 0.00040248 | 0.0019917 | 0.007219
-0.63 | 0.00038408 | 0.001916 | 0.007021
-0.62 | 0.00037017 | 0.0018344 | 0.006773
-0.61 | 0.00034721 | 0.0017722 | 0.006556
-0.6 | 0.00033043 | 0.0017114 | 0.006328
-0.59 | 0.00031412 | 0.0016409 | 0.006111
-0.58 | 0.00029909 | 0.0015824 | 0.005951
-0.57 | 0.00028492 | 0.0015318 | 0.005753
-0.56 | 0.00026884 | 0.0014759 | 0.005573
-0.55 | 0.00025705 | 0.0014163 | 0.005358
-0.54 | 0.00024633 | 0.0013601 | 0.005207
-0.53 | 0.00023253 | 0.0013138 | 0.005041
-0.52 | 0.00022213 | 0.00126 | 0.0048544
-0.51 | 0.00021066 | 0.00122 | 0.0047402
-0.5 | 0.00020055 | 0.0011601 | 0.0045866
-0.49 | 0.00019112 | 0.0011203 | 0.0044319
-0.48 | 0.00018312 | 0.00108 | 0.0043287
-0.47 | 0.00017639 | 0.0010494 | 0.0042352
-0.46 | 0.00017194 | 0.001023 | 0.0041247
-0.45 | 0.00016853 | 0.000998 | 0.0040414
-0.44 | 0.00016756 | 0.0009872 | 0.0039817
-0.43 | 0.00016975 | 0.0009868 | 0.0039685
-0.42 | 0.00017569 | 0.001 | 0.0040122
-0.41 | 0.00018849 | 0.0010298 | 0.0040996
-0.4 | 0.00020827 | 0.0010815 | 0.0042907
-0.39 | 0.00023876 | 0.0011792 | 0.0046178
-0.38 | 0.00028229 | 0.0013216 | 0.0050891
-0.37 | 0.00034634 | 0.0015257 | 0.005879
-0.36 | 0.00043632 | 0.0018315 | 0.006921
-0.35 | 0.00056622 | 0.0022583 | 0.008491
-0.34 | 0.0007978 | 0.002865 | 0.010714
-0.33 | 0.0010588 | 0.0036976 | 0.013805
-0.32 | 0.0014218 | 0.0048941 | 0.018219
-0.31 | 0.0019234 | 0.006713 | 0.024464
-0.3 | 0.0026254 | 0.009027 | 0.033359
-0.29 | 0.0035906 | 0.012181 | 0.045375
-0.28 | 0.0048871 | 0.016622 | 0.06246
-0.27 | 0.006996 | 0.022755 | 0.08578
-0.26 | 0.009559 | 0.031173 | 0.11679
-0.25 | 0.013061 | 0.042782 | 0.16194
-0.24 | 0.017772 | 0.05895 | 0.22099
-0.23 | 0.02444 | 0.0805 | 0.30274
-0.22 | 0.033288 | 0.10987 | 0.41379
-0.21 | 0.04548 | 0.14985 | 0.56012
-0.2 | 0.06324 | 0.20305 | 0.7635
-0.19 | 0.0858 | 0.27571 | 1.0238
-0.18 | 0.11664 | 0.3748 | 1.3851
-0.17 | 0.15824 | 0.50408 | 1.8541
-0.16 | 0.21277 | 0.681 | 2.4628
-0.15 | 0.2876 | 0.91 | 3.2407
-0.14 | 0.38636 | 1.2138 | 4.253
-0.13 | 0.51797 | 1.6045 | 5.5095
-0.12 | 0.6936 | 2.1203 | 7.103
-0.11 | 0.9234 | 2.7804 | 9.006
-0.1 | 1.2248 | 3.6278 | 11.308
-0.09 | 1.6199 | 4.7148 | 14.121
-0.08 | 2.1272 | 6.032 | 17.332
-0.07 | 2.7694 | 7.67 | 21.075
-0.06 | 3.5745 | 9.693 | 25.213
-0.05 | 4.5884 | 12.083 | 30.093
-0.04 | 5.81 | 14.959 | 35.407
-0.03 | 7.319 | 18.253 | 41.154
-0.02 | 9.109 | 22.133 | 47.572
-0.01 | 11.256 | 26.491 | 54.354
0 | 13.746 | 31.506 | 61.76
0.01 | 16.579 | 36.915 | 69.75
0.02 | 19.717 | 42.908 | 78.04
0.03 | 23.301 | 49.501 | 86.77
0.04 | 27.15 | 56.454 | 95.93
0.05 | 31.354 | 63.85 | 105.39
0.06 | 35.817 | 71.66 | 115.28
0.07 | 40.543 | 79.99 | 125.5
0.08 | 45.438 | 88.7 | 135.93
0.09 | 50.427 | 97.79 | 146.65
0.1 | 55.57 | 107.17 | 157.56
0.11 | 60.52 | 116.87 | 168.83
0.12 | 65.88 | 126.69 | 180.34
0.13 | 71.08 | 137.07 | 191.96
0.14 | 76.24 | 147.33 | 203.5
0.15 | 81.27 | 157.93 | 215.38
0.16 | 86.19 | 168.78 | 227.46
0.17 | 90.88 | 179.7 | 239.53
0.18 | 95.45 | 190.78 | 251.86
0.19 | 99.91 | 201.96 | 263.81
0.2 | 104.22 | 213.3 | 276.12
0.21 | 108.28 | 224.63 | 288.55
0.22 | 112.04 | 236.2 | 300.82
0.23 | 115.59 | 247.64 | 313.17
0.24 | 119.03 | 259.21 | 325.37
0.25 | 122.58 | 270.98 | 337.83
0.26 | 125.6 | 282.33 | 350.08
0.27 | 128.39 | 293.88 | 362.32
0.28 | 131.05 | 305.51 | 374.26
0.29 | 133.57 | 316.88 | 386.47
0.3 | 136.15 | 328.42 | 398.59
0.31 | 138.44 | 339.74 | 410.42
0.32 | 140.63 | 350.93 | 422.28
0.33 | 142.47 | 362.13 | 433.9
0.34 | 144.44 | 373.22 | 445.56
0.35 | 146.23 | 383.95 | 456.96
0.36 | 148.01 | 394.78 | 468.21
0.37 | 149.58 | 405.5 | 479.46
0.38 | 150.96 | 415.92 | 490.38
0.39 | 152.45 | 426.26 | 501.25
0.4 | 153.68 | 436.12 | 511.93
0.41 | 155.03 | 446.04 | 522.35
0.42 | 156.07 | 455.77 | 532.56
0.43 | 156.95 | 465.2 | 542.72
0.44 | 158.31 | 474.38 | 552.58
0.45 | 159.2 | 483.27 | 562.24
0.46 | 160.23 | 491.98 | 571.5
0.47 | 160.95 | 500.36 | 580.6
0.48 | 161.84 | 508.54 | 589.6
0.49 | 162.63 | 516.3 | 598.2
0.5 | 163.57 | 523.8 | 607

## Tranconductance (mS-mm)
VGS (V) | VDS = 0.100 V | VDS = 0.500 V | VDS = 0.900 V
-0.75 | -0.00311 | -0.01262 | -0.0295
-0.74 | -0.003045 | -0.01148 | -0.0283
-0.73 | -0.003035 | -0.009155 | -0.0277
-0.72 | -0.0029 | -0.009805 | -0.02865
-0.71 | -0.002765 | -0.0105 | -0.0295
-0.7 | -0.002605 | -0.00837 | -0.0254
-0.69 | -0.0021185 | -0.00842 | -0.0272
-0.68 | -0.002258 | -0.00895 | -0.02885
-0.67 | -0.0025245 | -0.008255 | -0.0241
-0.66 | -0.0021645 | -0.00787 | -0.02485
-0.65 | -0.001978 | -0.008205 | -0.02435
-0.64 | -0.0019235 | -0.008155 | -0.02145
-0.63 | -0.0016155 | -0.007865 | -0.0223
-0.62 | -0.0018435 | -0.00719 | -0.02325
-0.61 | -0.001987 | -0.00615 | -0.02225
-0.6 | -0.0016545 | -0.006565 | -0.02225
-0.59 | -0.001567 | -0.00645 | -0.01885
-0.58 | -0.00146 | -0.005455 | -0.0179
-0.57 | -0.0015125 | -0.005325 | -0.0189
-0.56 | -0.0013935 | -0.005775 | -0.01975
-0.55 | -0.0011255 | -0.00579 | -0.0183
-0.54 | -0.001226 | -0.005125 | -0.01585
-0.53 | -0.00121 | -0.005005 | -0.01763
-0.52 | -0.0010935 | -0.00469 | -0.01504
-0.51 | -0.001079 | -0.004995 | -0.01339
-0.5 | -0.000977 | -0.004985 | -0.015415
-0.49 | -0.0008715 | -0.004005 | -0.012895
-0.48 | -0.0007365 | -0.003545 | -0.009835
-0.47 | -0.000559 | -0.00285 | -0.0102
-0.46 | -0.000393 | -0.00257 | -0.00969
-0.45 | -0.000219 | -0.00179 | -0.00715
-0.44 | 6.1e-05 | -0.00056 | -0.003645
-0.43 | 0.0004065 | 0.00064 | 0.001525
-0.42 | 0.000937 | 0.00215 | 0.006555
-0.41 | 0.001629 | 0.004075 | 0.013925
-0.4 | 0.0025135 | 0.00747 | 0.02591
-0.39 | 0.003701 | 0.012005 | 0.03992
-0.38 | 0.005379 | 0.017325 | 0.06306
-0.37 | 0.0077015 | 0.025495 | 0.091595
-0.36 | 0.010994 | 0.03663 | 0.1306
-0.35 | 0.018074 | 0.051675 | 0.18965
-0.34 | 0.024629 | 0.071965 | 0.2657
-0.33 | 0.0312 | 0.101455 | 0.37525
-0.32 | 0.04323 | 0.15077 | 0.53295
-0.31 | 0.06018 | 0.206645 | 0.757
-0.3 | 0.08336 | 0.2734 | 1.04555
-0.29 | 0.113085 | 0.37975 | 1.45505
-0.28 | 0.17027 | 0.5287 | 2.02025
-0.27 | 0.233595 | 0.72755 | 2.7165
-0.26 | 0.30325 | 1.00135 | 3.808
-0.25 | 0.41065 | 1.38885 | 5.21
-0.24 | 0.56895 | 1.8859 | 7.04
-0.23 | 0.7758 | 2.546 | 9.64
-0.22 | 1.052 | 3.4675 | 12.869
-0.21 | 1.4976 | 4.659 | 17.4855
-0.2 | 2.016 | 6.293 | 23.184
-0.19 | 2.67 | 8.5875 | 31.08
-0.18 | 3.622 | 11.4185 | 41.515
-0.17 | 4.8065 | 15.31 | 53.885
-0.16 | 6.468 | 20.296 | 69.33
-0.15 | 8.6795 | 26.64 | 89.51
-0.14 | 11.5185 | 34.725 | 113.44
-0.13 | 15.362 | 45.325 | 142.5
-0.12 | 20.2715 | 58.795 | 174.825
-0.11 | 26.56 | 75.375 | 210.25
-0.1 | 34.825 | 96.72 | 255.75
-0.09 | 45.12 | 120.21 | 301.2
-0.08 | 57.475 | 147.76 | 347.7
-0.07 | 72.365 | 183.05 | 394.05
-0.06 | 90.95 | 220.65 | 450.9
-0.05 | 111.775 | 263.3 | 509.7
-0.04 | 136.53 | 308.5 | 553.05
-0.03 | 164.95 | 358.7 | 608.25
-0.02 | 196.85 | 411.9 | 660
-0.01 | 231.85 | 468.65 | 709.4
0 | 266.15 | 521.2 | 769.8
0.01 | 298.55 | 570.1 | 814
0.02 | 336.1 | 629.3 | 851
0.03 | 371.65 | 677.3 | 894.5
0.04 | 402.65 | 717.45 | 931
0.05 | 433.35 | 760.3 | 967.5
0.06 | 459.45 | 807 | 1005.5
0.07 | 481.05 | 852 | 1032.5
0.08 | 494.2 | 890 | 1057.5
0.09 | 506.6 | 923.5 | 1081.5
0.1 | 504.65 | 954 | 1109
0.11 | 515.5 | 976 | 1139
0.12 | 528 | 1010 | 1156.5
0.13 | 518 | 1032 | 1158
0.14 | 509.5 | 1043 | 1171
0.15 | 497.5 | 1072.5 | 1198
0.16 | 480.5 | 1088.5 | 1207.5
0.17 | 463 | 1100 | 1220
0.18 | 451.5 | 1113 | 1214
0.19 | 438.5 | 1126 | 1213
0.2 | 418.5 | 1133.5 | 1237
0.21 | 391 | 1145 | 1235
0.22 | 365.5 | 1150.5 | 1231
0.23 | 349.5 | 1150.5 | 1227.5
0.24 | 349.5 | 1167 | 1233
0.25 | 328.5 | 1156 | 1235.5
0.26 | 290.5 | 1145 | 1224.5
0.27 | 272.5 | 1159 | 1209
0.28 | 259 | 1150 | 1207.5
0.29 | 255 | 1145.5 | 1216.5
0.3 | 243.5 | 1143 | 1197.5
0.31 | 224 | 1125.5 | 1184.5
0.32 | 201.5 | 1119.5 | 1174
0.33 | 190.5 | 1114.5 | 1164
0.34 | 188 | 1091 | 1153
0.35 | 178.5 | 1078 | 1132.5
0.36 | 167.5 | 1077.5 | 1125
0.37 | 147.5 | 1057 | 1108.5
0.38 | 143.5 | 1038 | 1089.5
0.39 | 136 | 1010 | 1077.5
0.4 | 129 | 989 | 1055
0.41 | 119.5 | 982.5 | 1031.5
0.42 | 96 | 958 | 1018.5
0.43 | 112 | 930.5 | 1001
0.44 | 112.5 | 903.5 | 976
0.45 | 96 | 880 | 946
0.46 | 87.5 | 854.5 | 918
0.47 | 80.5 | 828 | 905
0.48 | 84 | 797 | 880
0.49 | 86.5 | 763 | 870
0.5 | 94 | 750 | 880