## IDS-VDS Characteristic (mA-mm)
VGS (V) | VDS = 0.100 V | VDS = 0.500 V | VDS = 0.900 V
-0.75 | 0.0006745 | 0.0030217 | 0.01022
-0.74 | 0.0006481 | 0.0029147 | 0.009945
-0.73 | 0.0006187 | 0.0028212 | 0.009604
-0.72 | 0.0005881 | 0.0027189 | 0.009314
-0.71 | 0.00056 | 0.0025811 | 0.009001
-0.7 | 0.0005374 | 0.0025076 | 0.008714
-0.69 | 0.0005143 | 0.00242 | 0.008483
-0.68 | 0.00048953 | 0.0023591 | 0.008181
-0.67 | 0.00046653 | 0.0022663 | 0.007963
-0.66 | 0.00044231 | 0.0021612 | 0.007742
-0.65 | 0.0004231 | 0.0020852 | 0.007508
-0.64 | 0.0004025 | 0.0020014 | 0.007255
-0.63 | 0.00038617 | 0.0019362 | 0.007024
-0.62 | 0.00036743 | 0.0018728 | 0.006824
-0.61 | 0.00034859 | 0.0018123 | 0.006574
-0.6 | 0.00033338 | 0.0017237 | 0.006389
-0.59 | 0.00031648 | 0.0016517 | 0.006196
-0.58 | 0.000302 | 0.0015948 | 0.006016
-0.57 | 0.00028672 | 0.001533 | 0.005796
-0.56 | 0.00027281 | 0.001463 | 0.005616
-0.55 | 0.00025934 | 0.0014153 | 0.005454
-0.54 | 0.00024716 | 0.0013656 | 0.005272
-0.53 | 0.00023494 | 0.0013212 | 0.005108
-0.52 | 0.00022224 | 0.0012694 | 0.0049454
-0.51 | 0.00021391 | 0.0012196 | 0.004791
-0.5 | 0.00020257 | 0.0011826 | 0.0046612
-0.49 | 0.00019303 | 0.0011349 | 0.0044884
-0.48 | 0.00018545 | 0.0011038 | 0.0043797
-0.47 | 0.00017754 | 0.0010608 | 0.0042689
-0.46 | 0.00017326 | 0.0010436 | 0.0041247
-0.45 | 0.00017048 | 0.0010203 | 0.0040708
-0.44 | 0.00016922 | 0.0010068 | 0.0040498
-0.43 | 0.00017213 | 0.0009994 | 0.0040036
-0.42 | 0.00017858 | 0.0010105 | 0.0040699
-0.41 | 0.00019057 | 0.0010462 | 0.0041877
-0.4 | 0.00021125 | 0.0011109 | 0.0044009
-0.39 | 0.00024226 | 0.0012032 | 0.0047114
-0.38 | 0.00028756 | 0.0013528 | 0.0052046
-0.37 | 0.00035345 | 0.0015685 | 0.006035
-0.36 | 0.00044681 | 0.0018791 | 0.007093
-0.35 | 0.0005916 | 0.0023167 | 0.008708
-0.34 | 0.0007812 | 0.00295 | 0.010972
-0.33 | 0.0010412 | 0.0038235 | 0.014187
-0.32 | 0.0014051 | 0.0050577 | 0.018685
-0.31 | 0.0019053 | 0.006931 | 0.025205
-0.3 | 0.0026091 | 0.009306 | 0.034233
-0.29 | 0.0035714 | 0.012626 | 0.046854
-0.28 | 0.004896 | 0.0172 | 0.06429
-0.27 | 0.007126 | 0.023638 | 0.08805
-0.26 | 0.009748 | 0.03235 | 0.12196
-0.25 | 0.013355 | 0.044359 | 0.16603
-0.24 | 0.018224 | 0.06148 | 0.22802
-0.23 | 0.024878 | 0.08398 | 0.31299
-0.22 | 0.034158 | 0.11435 | 0.42716
-0.21 | 0.046523 | 0.15601 | 0.5797
-0.2 | 0.06515 | 0.21099 | 0.7884
-0.19 | 0.08845 | 0.28731 | 1.0614
-0.18 | 0.1206 | 0.3893 | 1.4328
-0.17 | 0.16338 | 0.52379 | 1.9168
-0.16 | 0.22039 | 0.7085 | 2.5431
-0.15 | 0.2962 | 0.9457 | 3.344
-0.14 | 0.40025 | 1.2624 | 4.3708
-0.13 | 0.53662 | 1.6678 | 5.6801
-0.12 | 0.718 | 2.2028 | 7.325
-0.11 | 0.9578 | 2.8877 | 9.264
-0.1 | 1.2701 | 3.7562 | 11.644
-0.09 | 1.6812 | 4.8845 | 14.48
-0.08 | 2.1947 | 6.248 | 17.749
-0.07 | 2.8645 | 7.952 | 21.532
-0.06 | 3.6929 | 9.987 | 25.795
-0.05 | 4.7463 | 12.488 | 30.648
-0.04 | 5.985 | 15.392 | 36.002
-0.03 | 7.525 | 18.829 | 41.912
-0.02 | 9.376 | 22.752 | 48.34
-0.01 | 11.542 | 27.125 | 55.186
0 | 14.097 | 32.216 | 62.71
0.01 | 16.931 | 37.772 | 70.71
0.02 | 20.167 | 43.781 | 78.96
0.03 | 23.762 | 50.426 | 87.79
0.04 | 27.633 | 57.36 | 96.87
0.05 | 31.871 | 64.86 | 106.33
0.06 | 36.34 | 72.89 | 116.21
0.07 | 41.113 | 81.15 | 126.58
0.08 | 45.99 | 89.74 | 137.07
0.09 | 50.971 | 98.91 | 147.67
0.1 | 56.064 | 108.27 | 158.67
0.11 | 61.19 | 117.92 | 169.9
0.12 | 66.38 | 127.98 | 181.4
0.13 | 71.53 | 138.07 | 192.98
0.14 | 76.62 | 148.54 | 204.5
0.15 | 81.65 | 159.04 | 216.52
0.16 | 86.63 | 169.93 | 228.54
0.17 | 91.42 | 180.79 | 240.52
0.18 | 95.83 | 191.86 | 252.63
0.19 | 100.16 | 202.98 | 264.76
0.2 | 104.3 | 214.28 | 277.09
0.21 | 108.29 | 225.76 | 289.4
0.22 | 112.33 | 237.08 | 301.71
0.23 | 115.99 | 248.62 | 313.8
0.24 | 119.32 | 260.16 | 326.21
0.25 | 122.45 | 271.7 | 338.49
0.26 | 125.42 | 283.33 | 350.66
0.27 | 128.41 | 294.67 | 362.95
0.28 | 131.26 | 306.28 | 374.86
0.29 | 133.84 | 317.6 | 386.94
0.3 | 136.23 | 329.1 | 399.02
0.31 | 138.39 | 340.41 | 410.89
0.32 | 140.39 | 351.58 | 422.76
0.33 | 142.54 | 362.74 | 434.33
0.34 | 144.55 | 373.8 | 445.96
0.35 | 146.15 | 384.66 | 457.37
0.36 | 147.89 | 395.21 | 468.61
0.37 | 149.27 | 405.98 | 479.85
0.38 | 150.88 | 416.4 | 490.79
0.39 | 152.44 | 426.58 | 501.52
0.4 | 153.36 | 436.68 | 512.1
0.41 | 154.68 | 446.33 | 522.55
0.42 | 155.92 | 456.09 | 532.76
0.43 | 157.13 | 465.53 | 542.89
0.44 | 158.09 | 474.61 | 552.73
0.45 | 159.02 | 483.45 | 562.31
0.46 | 159.83 | 492.1 | 571.5
0.47 | 160.87 | 500.53 | 580.8
0.48 | 161.88 | 508.59 | 589.8
0.49 | 162.46 | 516.44 | 598.2
0.5 | 163.31 | 523.8 | 607.1

## Tranconductance (mS-mm)
VGS (V) | VDS = 0.100 V | VDS = 0.500 V | VDS = 0.900 V
-0.75 | -0.00264 | -0.0107 | -0.0275
-0.74 | -0.00279 | -0.010025 | -0.0308
-0.73 | -0.003 | -0.00979 | -0.03155
-0.72 | -0.002935 | -0.012005 | -0.03015
-0.71 | -0.002535 | -0.010565 | -0.03
-0.7 | -0.002285 | -0.008055 | -0.0259
-0.69 | -0.0023935 | -0.007425 | -0.02665
-0.68 | -0.0023885 | -0.007685 | -0.026
-0.67 | -0.002361 | -0.009895 | -0.02195
-0.66 | -0.0021715 | -0.009055 | -0.02275
-0.65 | -0.0019905 | -0.00799 | -0.02435
-0.64 | -0.0018465 | -0.00745 | -0.0242
-0.63 | -0.0017535 | -0.00643 | -0.02155
-0.62 | -0.001879 | -0.006195 | -0.0225
-0.61 | -0.0017025 | -0.007455 | -0.02175
-0.6 | -0.0016055 | -0.00803 | -0.0189
-0.59 | -0.001569 | -0.006445 | -0.01865
-0.58 | -0.001488 | -0.005935 | -0.02
-0.57 | -0.0014595 | -0.00659 | -0.02
-0.56 | -0.001369 | -0.005885 | -0.0171
-0.55 | -0.0012825 | -0.00487 | -0.0172
-0.54 | -0.00122 | -0.004705 | -0.0173
-0.53 | -0.001246 | -0.00481 | -0.01633
-0.52 | -0.0010515 | -0.00508 | -0.01585
-0.51 | -0.0009835 | -0.00434 | -0.01421
-0.5 | -0.001044 | -0.004235 | -0.01513
-0.49 | -0.000856 | -0.00394 | -0.014075
-0.48 | -0.0007745 | -0.003705 | -0.010975
-0.47 | -0.0006095 | -0.00301 | -0.01275
-0.46 | -0.000353 | -0.002025 | -0.009905
-0.45 | -0.000202 | -0.00184 | -0.003745
-0.44 | 8.25e-05 | -0.001045 | -0.00336
-0.43 | 0.000468 | 0.000185 | 0.001005
-0.42 | 0.000922 | 0.00234 | 0.009205
-0.41 | 0.0016335 | 0.00502 | 0.01655
-0.4 | 0.0025845 | 0.00785 | 0.026185
-0.39 | 0.0038155 | 0.012095 | 0.040185
-0.38 | 0.0055595 | 0.018265 | 0.06618
-0.37 | 0.0079625 | 0.026315 | 0.09442
-0.36 | 0.0119075 | 0.03741 | 0.13365
-0.35 | 0.0167195 | 0.053545 | 0.19395
-0.34 | 0.02248 | 0.07534 | 0.27395
-0.33 | 0.031195 | 0.105385 | 0.38565
-0.32 | 0.043205 | 0.155375 | 0.5509
-0.31 | 0.0602 | 0.212415 | 0.7774
-0.3 | 0.083305 | 0.28475 | 1.08245
-0.29 | 0.114345 | 0.3947 | 1.50285
-0.28 | 0.17773 | 0.5506 | 2.0598
-0.27 | 0.2426 | 0.7575 | 2.8835
-0.26 | 0.31145 | 1.03605 | 3.899
-0.25 | 0.4238 | 1.4565 | 5.303
-0.24 | 0.57615 | 1.98105 | 7.348
-0.23 | 0.7967 | 2.6435 | 9.957
-0.22 | 1.08225 | 3.6015 | 13.3355
-0.21 | 1.5496 | 4.832 | 18.062
-0.2 | 2.09635 | 6.565 | 24.085
-0.19 | 2.7725 | 8.9155 | 32.22
-0.18 | 3.7465 | 11.824 | 42.77
-0.17 | 4.9895 | 15.96 | 55.515
-0.16 | 6.641 | 21.0955 | 71.36
-0.15 | 8.993 | 27.695 | 91.385
-0.14 | 12.021 | 36.105 | 116.805
-0.13 | 15.8875 | 47.02 | 147.71
-0.12 | 21.059 | 60.995 | 179.195
-0.11 | 27.605 | 77.67 | 215.95
-0.1 | 36.17 | 99.84 | 260.8
-0.09 | 46.23 | 124.59 | 305.25
-0.08 | 59.165 | 153.375 | 352.6
-0.07 | 74.91 | 186.95 | 402.3
-0.06 | 94.09 | 226.8 | 455.8
-0.05 | 114.605 | 270.25 | 510.35
-0.04 | 138.935 | 317.05 | 563.2
-0.03 | 169.55 | 368 | 616.9
-0.02 | 200.85 | 414.8 | 663.7
-0.01 | 236.05 | 473.2 | 718.5
0 | 269.45 | 532.35 | 776.2
0.01 | 303.5 | 578.25 | 812.5
0.02 | 341.55 | 632.7 | 854
0.03 | 373.3 | 678.95 | 895.5
0.04 | 405.45 | 721.7 | 927
0.05 | 435.35 | 776.5 | 967
0.06 | 462.1 | 814.5 | 1012.5
0.07 | 482.5 | 842.5 | 1043
0.08 | 492.9 | 888 | 1054.5
0.09 | 503.7 | 926.5 | 1080
0.1 | 510.95 | 950.5 | 1111.5
0.11 | 515.8 | 985.5 | 1136.5
0.12 | 517 | 1007.5 | 1154
0.13 | 512 | 1028 | 1155
0.14 | 506 | 1048.5 | 1177
0.15 | 500.5 | 1069.5 | 1202
0.16 | 488.5 | 1087.5 | 1200
0.17 | 460 | 1096.5 | 1204.5
0.18 | 437 | 1109.5 | 1212
0.19 | 423.5 | 1121 | 1223
0.2 | 406.5 | 1139 | 1232
0.21 | 401.5 | 1140 | 1231
0.22 | 385 | 1143 | 1220
0.23 | 349.5 | 1154 | 1225
0.24 | 323 | 1154 | 1234.5
0.25 | 305 | 1158.5 | 1222.5
0.26 | 298 | 1148.5 | 1223
0.27 | 292 | 1147.5 | 1210
0.28 | 271.5 | 1146.5 | 1199.5
0.29 | 248.5 | 1141 | 1208
0.3 | 227.5 | 1140.5 | 1197.5
0.31 | 208 | 1124 | 1187
0.32 | 207.5 | 1116.5 | 1172
0.33 | 208 | 1111 | 1160
0.34 | 180.5 | 1096 | 1152
0.35 | 167 | 1070.5 | 1132.5
0.36 | 156 | 1066 | 1124
0.37 | 149.5 | 1059.5 | 1109
0.38 | 158.5 | 1030 | 1083.5
0.39 | 124 | 1014 | 1065.5
0.4 | 112 | 987.5 | 1051.5
0.41 | 128 | 970.5 | 1033
0.42 | 122.5 | 960 | 1017
0.43 | 108.5 | 926 | 998.5
0.44 | 94.5 | 896 | 971
0.45 | 87 | 874.5 | 938.5
0.46 | 92.5 | 854 | 924.5
0.47 | 102.5 | 824.5 | 915
0.48 | 79.5 | 795.5 | 870
0.49 | 71.5 | 760.5 | 865
0.5 | 85 | 736 | 890