## IDS-VDS Characteristic (mA-mm)
VGS (V) | VDS = 0.100 V | VDS = 0.500 V | VDS = 0.900 V
-0.75 | 0.0006625 | 0.0030128 | 0.010361
-0.74 | 0.0006276 | 0.0029066 | 0.010112
-0.73 | 0.0005996 | 0.0027922 | 0.009769
-0.72 | 0.0005734 | 0.002668 | 0.009462
-0.71 | 0.0005431 | 0.0025829 | 0.009211
-0.7 | 0.0005177 | 0.0024794 | 0.00889
-0.69 | 0.0004915 | 0.0023966 | 0.00864
-0.68 | 0.00047346 | 0.0022955 | 0.008421
-0.67 | 0.00045333 | 0.002214 | 0.008135
-0.66 | 0.00042937 | 0.002139 | 0.007826
-0.65 | 0.00040966 | 0.0020553 | 0.007557
-0.64 | 0.00038946 | 0.0019798 | 0.007347
-0.63 | 0.00037272 | 0.0019018 | 0.007117
-0.62 | 0.00035612 | 0.0018289 | 0.006874
-0.61 | 0.00033899 | 0.0017591 | 0.006657
-0.6 | 0.00032273 | 0.0016995 | 0.006447
-0.59 | 0.00030771 | 0.0016359 | 0.006243
-0.58 | 0.00029001 | 0.0015794 | 0.006004
-0.57 | 0.00027754 | 0.0015165 | 0.005835
-0.56 | 0.00026455 | 0.0014551 | 0.005644
-0.55 | 0.00025081 | 0.001402 | 0.005455
-0.54 | 0.00024028 | 0.0013437 | 0.005303
-0.53 | 0.00022685 | 0.0013017 | 0.0051
-0.52 | 0.00021702 | 0.0012437 | 0.0049757
-0.51 | 0.00020608 | 0.001199 | 0.0048084
-0.5 | 0.00019603 | 0.0011625 | 0.0046283
-0.49 | 0.00018695 | 0.0011192 | 0.0045266
-0.48 | 0.00017924 | 0.0010816 | 0.0043957
-0.47 | 0.00017364 | 0.0010427 | 0.004252
-0.46 | 0.00016896 | 0.0010108 | 0.0041586
-0.45 | 0.0001641 | 0.0009835 | 0.0040798
-0.44 | 0.00016347 | 0.0009734 | 0.0040009
-0.43 | 0.00016537 | 0.0009708 | 0.0040087
-0.42 | 0.00017157 | 0.0009789 | 0.0040336
-0.41 | 0.00018324 | 0.0010034 | 0.0041216
-0.4 | 0.0002023 | 0.0010626 | 0.0042955
-0.39 | 0.00023143 | 0.0011513 | 0.0045955
-0.38 | 0.00027481 | 0.0012872 | 0.0050605
-0.37 | 0.00033673 | 0.0014932 | 0.005795
-0.36 | 0.00042377 | 0.0017829 | 0.006795
-0.35 | 0.00054833 | 0.0021967 | 0.008276
-0.34 | 0.0007714 | 0.0027773 | 0.0104
-0.33 | 0.0010234 | 0.0036002 | 0.013386
-0.32 | 0.0013762 | 0.00474 | 0.017681
-0.31 | 0.0018647 | 0.006492 | 0.023672
-0.3 | 0.0025369 | 0.008728 | 0.032005
-0.29 | 0.0034783 | 0.011852 | 0.043845
-0.28 | 0.0047528 | 0.016178 | 0.06024
-0.27 | 0.006814 | 0.022079 | 0.08258
-0.26 | 0.009303 | 0.030357 | 0.11368
-0.25 | 0.012736 | 0.041646 | 0.1559
-0.24 | 0.017432 | 0.05732 | 0.21282
-0.23 | 0.023876 | 0.07832 | 0.29287
-0.22 | 0.032534 | 0.10698 | 0.39775
-0.21 | 0.044514 | 0.14631 | 0.54458
-0.2 | 0.06212 | 0.19781 | 0.7398
-0.19 | 0.08454 | 0.26933 | 1.0004
-0.18 | 0.11483 | 0.36588 | 1.3464
-0.17 | 0.15554 | 0.49221 | 1.7983
-0.16 | 0.21023 | 0.6672 | 2.3885
-0.15 | 0.28382 | 0.8924 | 3.1537
-0.14 | 0.38227 | 1.1932 | 4.1524
-0.13 | 0.51297 | 1.5777 | 5.3984
-0.12 | 0.6847 | 2.0883 | 6.942
-0.11 | 0.9152 | 2.7385 | 8.853
-0.1 | 1.2139 | 3.5792 | 11.162
-0.09 | 1.6075 | 4.6331 | 13.9
-0.08 | 2.1104 | 5.948 | 17.124
-0.07 | 2.7421 | 7.593 | 20.77
-0.06 | 3.5613 | 9.581 | 24.976
-0.05 | 4.5749 | 12.016 | 29.712
-0.04 | 5.78 | 14.83 | 35.004
-0.03 | 7.285 | 18.158 | 40.816
-0.02 | 9.081 | 22.024 | 47.068
-0.01 | 11.233 | 26.37 | 53.957
0 | 13.704 | 31.306 | 61.47
0.01 | 16.571 | 36.755 | 69.26
0.02 | 19.688 | 42.702 | 77.42
0.03 | 23.305 | 49.327 | 86.25
0.04 | 27.178 | 56.349 | 95.35
0.05 | 31.36 | 63.67 | 104.75
0.06 | 35.827 | 71.53 | 114.58
0.07 | 40.533 | 79.83 | 124.86
0.08 | 45.41 | 88.53 | 135.16
0.09 | 50.447 | 97.51 | 145.95
0.1 | 55.591 | 106.97 | 156.91
0.11 | 60.61 | 116.43 | 168.02
0.12 | 65.92 | 126.47 | 179.66
0.13 | 71.1 | 136.66 | 191.01
0.14 | 76.16 | 147.05 | 202.8
0.15 | 81.19 | 157.61 | 214.68
0.16 | 86.09 | 168.32 | 226.73
0.17 | 90.88 | 179.38 | 238.85
0.18 | 95.53 | 190.46 | 250.8
0.19 | 99.95 | 201.59 | 263.06
0.2 | 104.09 | 212.92 | 275.36
0.21 | 108.13 | 224.27 | 287.85
0.22 | 111.88 | 235.81 | 300
0.23 | 115.69 | 247.32 | 312.31
0.24 | 119.15 | 258.87 | 324.59
0.25 | 122.48 | 270.42 | 337.03
0.26 | 125.5 | 281.97 | 349.35
0.27 | 128.34 | 293.55 | 361.31
0.28 | 131.1 | 304.99 | 373.55
0.29 | 133.65 | 316.56 | 385.66
0.3 | 136.12 | 327.91 | 397.77
0.31 | 138.47 | 339.3 | 409.74
0.32 | 140.72 | 350.48 | 421.39
0.33 | 142.51 | 361.67 | 433.26
0.34 | 144.36 | 372.82 | 444.83
0.35 | 146.34 | 383.64 | 456.21
0.36 | 147.96 | 394.51 | 467.51
0.37 | 149.62 | 405.1 | 478.81
0.38 | 150.96 | 415.54 | 489.82
0.39 | 152.38 | 425.73 | 500.63
0.4 | 153.81 | 435.84 | 511.21
0.41 | 154.97 | 445.69 | 521.53
0.42 | 156.09 | 455.37 | 532.08
0.43 | 157.05 | 464.87 | 542.16
0.44 | 158.27 | 473.98 | 552
0.45 | 159.32 | 482.94 | 561.72
0.46 | 160.39 | 491.76 | 570.9
0.47 | 161.02 | 500.06 | 580.2
0.48 | 161.84 | 508.26 | 589
0.49 | 162.87 | 516.09 | 598.1
0.5 | 163.51 | 523.71 | 606.6

## Tranconductance (mS-mm)
VGS (V) | VDS = 0.100 V | VDS = 0.500 V | VDS = 0.900 V
-0.75 | -0.00349 | -0.01062 | -0.0249
-0.74 | -0.003145 | -0.01103 | -0.0296
-0.73 | -0.00271 | -0.01193 | -0.0325
-0.72 | -0.002825 | -0.010465 | -0.0279
-0.71 | -0.002785 | -0.00943 | -0.0286
-0.7 | -0.00258 | -0.009315 | -0.02855
-0.69 | -0.002212 | -0.009195 | -0.02345
-0.68 | -0.0019085 | -0.00913 | -0.02525
-0.67 | -0.0022045 | -0.007825 | -0.02975
-0.66 | -0.0021835 | -0.007935 | -0.0289
-0.65 | -0.0019955 | -0.00796 | -0.02395
-0.64 | -0.001847 | -0.007675 | -0.022
-0.63 | -0.001667 | -0.007545 | -0.02365
-0.62 | -0.0016865 | -0.007135 | -0.023
-0.61 | -0.0016695 | -0.00647 | -0.02135
-0.6 | -0.001564 | -0.00616 | -0.0207
-0.59 | -0.001636 | -0.006005 | -0.02215
-0.58 | -0.0015085 | -0.00597 | -0.0204
-0.57 | -0.001273 | -0.006215 | -0.018
-0.56 | -0.0013365 | -0.005725 | -0.019
-0.55 | -0.0012135 | -0.00557 | -0.01705
-0.54 | -0.001198 | -0.005015 | -0.01775
-0.53 | -0.001163 | -0.005 | -0.016365
-0.52 | -0.0010385 | -0.005135 | -0.01458
-0.51 | -0.0010495 | -0.00406 | -0.01737
-0.5 | -0.0009565 | -0.00399 | -0.01409
-0.49 | -0.0008395 | -0.004045 | -0.01163
-0.48 | -0.0006655 | -0.003825 | -0.01373
-0.47 | -0.000514 | -0.00354 | -0.011855
-0.46 | -0.000477 | -0.00296 | -0.00861
-0.45 | -0.0002745 | -0.00187 | -0.007885
-0.44 | 6.35e-05 | -0.000635 | -0.003555
-0.43 | 0.000405 | 0.000275 | 0.001635
-0.42 | 0.0008935 | 0.00163 | 0.005645
-0.41 | 0.0015365 | 0.004185 | 0.013095
-0.4 | 0.0024095 | 0.007395 | 0.023695
-0.39 | 0.0036255 | 0.01123 | 0.03825
-0.38 | 0.005265 | 0.017095 | 0.059975
-0.37 | 0.007448 | 0.024785 | 0.086725
-0.36 | 0.01058 | 0.035175 | 0.12405
-0.35 | 0.0173815 | 0.04972 | 0.18025
-0.34 | 0.0237535 | 0.070175 | 0.2555
-0.33 | 0.03024 | 0.098135 | 0.36405
-0.32 | 0.042065 | 0.14459 | 0.5143
-0.31 | 0.058035 | 0.1994 | 0.7162
-0.3 | 0.08068 | 0.268 | 1.00865
-0.29 | 0.110795 | 0.3725 | 1.41175
-0.28 | 0.166785 | 0.51135 | 1.93675
-0.27 | 0.22751 | 0.70895 | 2.672
-0.26 | 0.2961 | 0.97835 | 3.666
-0.25 | 0.40645 | 1.34815 | 4.957
-0.24 | 0.557 | 1.8337 | 6.8485
-0.23 | 0.7551 | 2.483 | 9.2465
-0.22 | 1.0319 | 3.3995 | 12.5855
-0.21 | 1.4793 | 4.5415 | 17.1025
-0.2 | 2.0013 | 6.151 | 22.791
-0.19 | 2.6355 | 8.4035 | 30.33
-0.18 | 3.55 | 11.144 | 39.895
-0.17 | 4.77 | 15.066 | 52.105
-0.16 | 6.414 | 20.0095 | 67.77
-0.15 | 8.602 | 26.3 | 88.195
-0.14 | 11.4575 | 34.265 | 112.235
-0.13 | 15.1215 | 44.755 | 139.48
-0.12 | 20.1115 | 58.04 | 172.73
-0.11 | 26.46 | 74.545 | 211
-0.1 | 34.615 | 94.73 | 252.35
-0.09 | 44.825 | 118.44 | 298.1
-0.08 | 56.73 | 147.995 | 343.5
-0.07 | 72.545 | 181.65 | 392.6
-0.06 | 91.64 | 221.15 | 447.1
-0.05 | 110.935 | 262.45 | 501.4
-0.04 | 135.505 | 307.1 | 555.2
-0.03 | 165.05 | 359.7 | 603.2
-0.02 | 197.4 | 410.6 | 657.05
-0.01 | 231.15 | 464.1 | 720.1
0 | 266.9 | 519.25 | 765.15
0.01 | 299.2 | 569.8 | 797.5
0.02 | 336.7 | 628.6 | 849.5
0.03 | 374.5 | 682.35 | 896.5
0.04 | 402.75 | 717.15 | 925
0.05 | 432.45 | 759.05 | 961.5
0.06 | 458.65 | 808 | 1005.5
0.07 | 479.15 | 850 | 1029
0.08 | 495.7 | 884 | 1054.5
0.09 | 509.05 | 922 | 1087.5
0.1 | 508.15 | 946 | 1103.5
0.11 | 516.45 | 975 | 1137.5
0.12 | 524.5 | 1011.5 | 1149.5
0.13 | 512 | 1029 | 1157
0.14 | 504.5 | 1047.5 | 1183.5
0.15 | 496.5 | 1063.5 | 1196.5
0.16 | 484.5 | 1088.5 | 1208.5
0.17 | 472 | 1107 | 1203.5
0.18 | 453.5 | 1110.5 | 1210.5
0.19 | 428 | 1123 | 1228
0.2 | 409 | 1134 | 1239.5
0.21 | 389.5 | 1144.5 | 1232
0.22 | 378 | 1152.5 | 1223
0.23 | 363.5 | 1153 | 1229.5
0.24 | 339.5 | 1155 | 1236
0.25 | 317.5 | 1155 | 1238
0.26 | 293 | 1156.5 | 1214
0.27 | 280 | 1151 | 1210
0.28 | 265.5 | 1150.5 | 1217.5
0.29 | 251 | 1146 | 1211
0.3 | 241 | 1137 | 1204
0.31 | 230 | 1128.5 | 1181
0.32 | 202 | 1118.5 | 1176
0.33 | 182 | 1117 | 1172
0.34 | 191.5 | 1098.5 | 1147.5
0.35 | 180 | 1084.5 | 1134
0.36 | 164 | 1073 | 1130
0.37 | 150 | 1051.5 | 1115.5
0.38 | 138 | 1031.5 | 1091
0.39 | 142.5 | 1015 | 1069.5
0.4 | 129.5 | 998 | 1045
0.41 | 114 | 976.5 | 1043.5
0.42 | 104 | 959 | 1031.5
0.43 | 109 | 930.5 | 996
0.44 | 113.5 | 903.5 | 978
0.45 | 106 | 889 | 945
0.46 | 85 | 856 | 924
0.47 | 72.5 | 825 | 905
0.48 | 92.5 | 801.5 | 895
0.49 | 83.5 | 772.5 | 880
0.5 | 64 | 762 | 850