## IDS-VDS Characteristic (mA-mm)
VGS (V) | VDS = 0.100 V | VDS = 0.500 V | VDS = 0.900 V
-0.75 | 0.0006697 | 0.0029962 | 0.010248
-0.74 | 0.0006403 | 0.0029013 | 0.009975
-0.73 | 0.000611 | 0.0027979 | 0.009683
-0.72 | 0.0005832 | 0.0026795 | 0.009388
-0.71 | 0.0005566 | 0.0025907 | 0.009105
-0.7 | 0.000533 | 0.0024925 | 0.008825
-0.69 | 0.0005083 | 0.0023995 | 0.008543
-0.68 | 0.00048284 | 0.0022913 | 0.008266
-0.67 | 0.0004618 | 0.0022104 | 0.007998
-0.66 | 0.000439 | 0.0021307 | 0.00778
-0.65 | 0.00041772 | 0.0020538 | 0.007518
-0.64 | 0.00039982 | 0.0019795 | 0.007289
-0.63 | 0.00037819 | 0.0018964 | 0.007054
-0.62 | 0.00036118 | 0.0018248 | 0.006826
-0.61 | 0.00034431 | 0.0017537 | 0.006595
-0.6 | 0.00033004 | 0.0016849 | 0.00639
-0.59 | 0.00031717 | 0.0016265 | 0.006177
-0.58 | 0.00030348 | 0.0015561 | 0.005955
-0.57 | 0.0002854 | 0.001495 | 0.005753
-0.56 | 0.00027523 | 0.0014438 | 0.005602
-0.55 | 0.00026129 | 0.0013879 | 0.005407
-0.54 | 0.00024763 | 0.0013265 | 0.005218
-0.53 | 0.00023867 | 0.0012802 | 0.005065
-0.52 | 0.00022606 | 0.0012279 | 0.0048975
-0.51 | 0.00021804 | 0.0011945 | 0.0047468
-0.5 | 0.00020859 | 0.0011447 | 0.0046136
-0.49 | 0.00019661 | 0.0011017 | 0.0044524
-0.48 | 0.00019124 | 0.001073 | 0.0043401
-0.47 | 0.00018217 | 0.0010376 | 0.0042315
-0.46 | 0.00017706 | 0.0010099 | 0.0041351
-0.45 | 0.00017281 | 0.0009939 | 0.0040483
-0.44 | 0.00017203 | 0.0009807 | 0.0040108
-0.43 | 0.0001754 | 0.0009805 | 0.0040016
-0.42 | 0.00018185 | 0.00099 | 0.0040298
-0.41 | 0.00019384 | 0.0010248 | 0.0041249
-0.4 | 0.00021257 | 0.0010829 | 0.0043398
-0.39 | 0.00024367 | 0.0011817 | 0.0046485
-0.38 | 0.00029061 | 0.0013259 | 0.0051408
-0.37 | 0.00035556 | 0.0015351 | 0.005933
-0.36 | 0.00044647 | 0.0018456 | 0.007019
-0.35 | 0.0005883 | 0.0022826 | 0.008558
-0.34 | 0.0007757 | 0.0029033 | 0.010804
-0.33 | 0.0010315 | 0.0037779 | 0.013969
-0.32 | 0.001392 | 0.0049937 | 0.018476
-0.31 | 0.0018873 | 0.006825 | 0.024725
-0.3 | 0.0025723 | 0.009222 | 0.033604
-0.29 | 0.0035325 | 0.012507 | 0.045982
-0.28 | 0.0048408 | 0.017021 | 0.06311
-0.27 | 0.007054 | 0.023234 | 0.08655
-0.26 | 0.009622 | 0.031926 | 0.11899
-0.25 | 0.013203 | 0.043803 | 0.16395
-0.24 | 0.01808 | 0.06066 | 0.22258
-0.23 | 0.024806 | 0.08306 | 0.30511
-0.22 | 0.033771 | 0.11302 | 0.41696
-0.21 | 0.04621 | 0.15428 | 0.56757
-0.2 | 0.06461 | 0.21053 | 0.7692
-0.19 | 0.08778 | 0.28309 | 1.0418
-0.18 | 0.11929 | 0.38603 | 1.3947
-0.17 | 0.16172 | 0.51855 | 1.8721
-0.16 | 0.21808 | 0.7013 | 2.4848
-0.15 | 0.29468 | 0.9324 | 3.273
-0.14 | 0.39623 | 1.2465 | 4.3146
-0.13 | 0.53214 | 1.6561 | 5.5522
-0.12 | 0.7121 | 2.173 | 7.183
-0.11 | 0.9497 | 2.8597 | 9.138
-0.1 | 1.2611 | 3.7242 | 11.443
-0.09 | 1.6665 | 4.83 | 14.259
-0.08 | 2.1936 | 6.173 | 17.497
-0.07 | 2.8454 | 7.853 | 21.279
-0.06 | 3.69 | 9.919 | 25.525
-0.05 | 4.7348 | 12.397 | 30.343
-0.04 | 5.976 | 15.301 | 35.697
-0.03 | 7.512 | 18.631 | 41.585
-0.02 | 9.362 | 22.604 | 48.008
-0.01 | 11.537 | 27.065 | 54.962
0 | 14.073 | 32.094 | 62.43
0.01 | 16.994 | 37.556 | 70.25
0.02 | 20.161 | 43.601 | 78.61
0.03 | 23.793 | 50.226 | 87.49
0.04 | 27.684 | 57.14 | 96.62
0.05 | 31.893 | 64.68 | 106.25
0.06 | 36.4 | 72.66 | 115.99
0.07 | 41.186 | 81.07 | 126.37
0.08 | 46.087 | 89.9 | 136.87
0.09 | 51.098 | 98.74 | 147.65
0.1 | 56.215 | 108.19 | 158.56
0.11 | 61.27 | 117.91 | 169.8
0.12 | 66.58 | 127.95 | 181.34
0.13 | 71.65 | 138.19 | 192.89
0.14 | 76.77 | 148.57 | 204.64
0.15 | 81.82 | 159.21 | 216.36
0.16 | 86.75 | 170.2 | 228.57
0.17 | 91.56 | 181.06 | 240.64
0.18 | 96.19 | 192.02 | 252.81
0.19 | 100.5 | 203.39 | 265.1
0.2 | 104.56 | 214.75 | 277.2
0.21 | 108.61 | 226.26 | 289.78
0.22 | 112.48 | 237.75 | 302.02
0.23 | 116.29 | 249.05 | 314.41
0.24 | 119.62 | 260.75 | 326.69
0.25 | 122.74 | 272.43 | 339.09
0.26 | 125.71 | 283.96 | 351.27
0.27 | 128.7 | 295.61 | 363.53
0.28 | 131.4 | 306.99 | 375.76
0.29 | 134.17 | 318.47 | 387.64
0.3 | 136.59 | 330.02 | 399.86
0.31 | 138.69 | 341.41 | 411.76
0.32 | 140.88 | 352.63 | 423.6
0.33 | 142.87 | 363.83 | 435.48
0.34 | 144.94 | 374.79 | 446.81
0.35 | 146.71 | 385.77 | 458.38
0.36 | 148.03 | 396.51 | 469.7
0.37 | 149.83 | 407.16 | 480.96
0.38 | 151.15 | 417.65 | 492.07
0.39 | 152.76 | 427.86 | 502.76
0.4 | 153.88 | 437.95 | 513.4
0.41 | 155 | 447.94 | 523.91
0.42 | 156.27 | 457.53 | 534.27
0.43 | 157.56 | 466.98 | 544.23
0.44 | 158.59 | 476.11 | 554.19
0.45 | 159.33 | 485.09 | 563.86
0.46 | 160.48 | 493.81 | 573.1
0.47 | 161.28 | 502.21 | 582.4
0.48 | 162.29 | 510.25 | 591.4
0.49 | 163.11 | 518.12 | 600.3
0.5 | 163.38 | 525.71 | 608.4

## Tranconductance (mS-mm)
VGS (V) | VDS = 0.100 V | VDS = 0.500 V | VDS = 0.900 V
-0.75 | -0.00294 | -0.00949 | -0.0273
-0.74 | -0.002935 | -0.009915 | -0.02825
-0.73 | -0.002855 | -0.01109 | -0.02935
-0.72 | -0.00272 | -0.01036 | -0.0289
-0.71 | -0.00251 | -0.00935 | -0.02815
-0.7 | -0.002415 | -0.00956 | -0.0281
-0.69 | -0.002508 | -0.01006 | -0.02795
-0.68 | -0.002325 | -0.009455 | -0.02725
-0.67 | -0.002192 | -0.00803 | -0.0243
-0.66 | -0.002204 | -0.00783 | -0.024
-0.65 | -0.001959 | -0.00756 | -0.02455
-0.64 | -0.0019765 | -0.00787 | -0.0232
-0.63 | -0.001932 | -0.007735 | -0.02315
-0.62 | -0.001694 | -0.007135 | -0.02295
-0.61 | -0.001557 | -0.006995 | -0.0218
-0.6 | -0.001357 | -0.00636 | -0.0209
-0.59 | -0.001328 | -0.00644 | -0.02175
-0.58 | -0.0015885 | -0.006575 | -0.0212
-0.57 | -0.0014125 | -0.005615 | -0.01765
-0.56 | -0.0012055 | -0.005355 | -0.0173
-0.55 | -0.00138 | -0.005865 | -0.0192
-0.54 | -0.001131 | -0.005385 | -0.0171
-0.53 | -0.0010785 | -0.00493 | -0.016025
-0.52 | -0.0010315 | -0.004285 | -0.01591
-0.51 | -0.0008735 | -0.00416 | -0.014195
-0.5 | -0.0010715 | -0.00464 | -0.01472
-0.49 | -0.0008675 | -0.003585 | -0.013675
-0.48 | -0.000722 | -0.003205 | -0.011045
-0.47 | -0.000709 | -0.003155 | -0.01025
-0.46 | -0.000468 | -0.002185 | -0.00916
-0.45 | -0.0002515 | -0.00146 | -0.006215
-0.44 | 0.0001295 | -0.00067 | -0.002335
-0.43 | 0.000491 | 0.000465 | 0.00095
-0.42 | 0.000922 | 0.002215 | 0.006165
-0.41 | 0.001536 | 0.004645 | 0.0155
-0.4 | 0.0024915 | 0.007845 | 0.02618
-0.39 | 0.003902 | 0.01215 | 0.04005
-0.38 | 0.0055945 | 0.01767 | 0.064225
-0.37 | 0.007793 | 0.025985 | 0.09391
-0.36 | 0.011637 | 0.037375 | 0.13125
-0.35 | 0.0164615 | 0.052885 | 0.18925
-0.34 | 0.02216 | 0.074765 | 0.27055
-0.33 | 0.030815 | 0.10452 | 0.3836
-0.32 | 0.04279 | 0.152355 | 0.5378
-0.31 | 0.059015 | 0.211415 | 0.7564
-0.3 | 0.08226 | 0.2841 | 1.06285
-0.29 | 0.113425 | 0.38995 | 1.4753
-0.28 | 0.176075 | 0.53635 | 2.0284
-0.27 | 0.23906 | 0.74525 | 2.794
-0.26 | 0.30745 | 1.02845 | 3.87
-0.25 | 0.4229 | 1.4367 | 5.1795
-0.24 | 0.58015 | 1.96285 | 7.058
-0.23 | 0.78455 | 2.618 | 9.719
-0.22 | 1.0702 | 3.561 | 13.123
-0.21 | 1.54195 | 4.8755 | 17.612
-0.2 | 2.0785 | 6.4405 | 23.7115
-0.19 | 2.734 | 8.775 | 31.275
-0.18 | 3.697 | 11.773 | 41.515
-0.17 | 4.9395 | 15.7635 | 54.505
-0.16 | 6.648 | 20.6925 | 70.045
-0.15 | 8.9075 | 27.26 | 91.49
-0.14 | 11.873 | 36.185 | 113.96
-0.13 | 15.7935 | 46.325 | 143.42
-0.12 | 20.878 | 60.18 | 179.29
-0.11 | 27.45 | 77.56 | 213
-0.1 | 35.84 | 98.515 | 256.05
-0.09 | 46.625 | 122.44 | 302.7
-0.08 | 58.945 | 151.15 | 351
-0.07 | 74.82 | 187.3 | 401.4
-0.06 | 94.47 | 227.2 | 453.2
-0.05 | 114.3 | 269.1 | 508.6
-0.04 | 138.86 | 311.7 | 562.1
-0.03 | 169.3 | 365.15 | 615.55
-0.02 | 201.25 | 421.7 | 668.85
-0.01 | 235.55 | 474.5 | 721.1
0 | 272.85 | 524.55 | 764.4
0.01 | 304.4 | 575.35 | 809
0.02 | 339.95 | 633.5 | 862
0.03 | 376.15 | 676.95 | 900.5
0.04 | 405 | 722.7 | 938
0.05 | 435.8 | 776 | 968.5
0.06 | 464.65 | 819.5 | 1006
0.07 | 484.35 | 862 | 1044
0.08 | 495.6 | 883.5 | 1064
0.09 | 506.4 | 914.5 | 1084.5
0.1 | 508.6 | 958.5 | 1107.5
0.11 | 518.25 | 988 | 1139
0.12 | 519 | 1014 | 1154.5
0.13 | 509.5 | 1031 | 1165
0.14 | 508.5 | 1051 | 1173.5
0.15 | 499 | 1081.5 | 1196.5
0.16 | 487 | 1092.5 | 1214
0.17 | 472 | 1091 | 1212
0.18 | 447 | 1116.5 | 1223
0.19 | 418.5 | 1136.5 | 1219.5
0.2 | 405.5 | 1143.5 | 1234
0.21 | 396 | 1150 | 1241
0.22 | 384 | 1139.5 | 1231.5
0.23 | 357 | 1150 | 1233.5
0.24 | 322.5 | 1169 | 1234
0.25 | 304.5 | 1160.5 | 1229
0.26 | 298 | 1159 | 1222
0.27 | 284.5 | 1151.5 | 1224.5
0.28 | 273.5 | 1143 | 1205.5
0.29 | 259.5 | 1151.5 | 1205
0.3 | 226 | 1147 | 1206
0.31 | 214.5 | 1130.5 | 1187
0.32 | 209 | 1121 | 1186
0.33 | 203 | 1108 | 1160.5
0.34 | 192 | 1097 | 1145
0.35 | 154.5 | 1086 | 1144.5
0.36 | 156 | 1069.5 | 1129
0.37 | 156 | 1057 | 1118.5
0.38 | 146.5 | 1035 | 1090
0.39 | 136.5 | 1015 | 1066.5
0.4 | 112 | 1004 | 1057.5
0.41 | 119.5 | 979 | 1043.5
0.42 | 128 | 952 | 1016
0.43 | 116 | 929 | 996
0.44 | 88.5 | 905.5 | 981.5
0.45 | 94.5 | 885 | 945.5
0.46 | 97.5 | 856 | 927
0.47 | 90.5 | 822 | 915
0.48 | 91.5 | 795.5 | 895
0.49 | 54.5 | 773 | 850
0.5 | 27 | 759 | 810