## IDS-VDS Characteristic (mA-mm)
VGS (V) | VDS = 0.100 V | VDS = 0.500 V | VDS = 0.900 V
-0.75 | 0.0005963 | 0.0025781 | 0.00858
-0.74 | 0.0005702 | 0.0024764 | 0.008339
-0.73 | 0.0005407 | 0.0023909 | 0.008043
-0.72 | 0.0005189 | 0.0023069 | 0.007812
-0.71 | 0.0004963 | 0.00223 | 0.007588
-0.7 | 0.00047191 | 0.0021571 | 0.007397
-0.69 | 0.00044986 | 0.0020791 | 0.007164
-0.68 | 0.00043025 | 0.0020056 | 0.006936
-0.67 | 0.00040941 | 0.0019385 | 0.006743
-0.66 | 0.00039115 | 0.0018701 | 0.006539
-0.65 | 0.00037499 | 0.0017887 | 0.006309
-0.64 | 0.00035618 | 0.0017271 | 0.006157
-0.63 | 0.00033793 | 0.0016529 | 0.005982
-0.62 | 0.00032375 | 0.0016002 | 0.005782
-0.61 | 0.00030599 | 0.0015394 | 0.005566
-0.6 | 0.00029221 | 0.001486 | 0.005384
-0.59 | 0.00027674 | 0.0014347 | 0.005222
-0.58 | 0.00026478 | 0.0013824 | 0.005045
-0.57 | 0.00025328 | 0.0013292 | 0.0048654
-0.56 | 0.00024033 | 0.001277 | 0.004751
-0.55 | 0.0002302 | 0.0012298 | 0.0046042
-0.54 | 0.0002204 | 0.0011829 | 0.004459
-0.53 | 0.00020825 | 0.0011402 | 0.0043204
-0.52 | 0.00019777 | 0.0011032 | 0.0041928
-0.51 | 0.00019033 | 0.0010574 | 0.0040416
-0.5 | 0.00018083 | 0.0010249 | 0.0039258
-0.49 | 0.00017423 | 0.0009873 | 0.0038132
-0.48 | 0.00016789 | 0.0009557 | 0.0037187
-0.47 | 0.00016196 | 0.0009328 | 0.0036325
-0.46 | 0.00015859 | 0.0009105 | 0.0035584
-0.45 | 0.00015657 | 0.0008965 | 0.0035146
-0.44 | 0.00015792 | 0.0008888 | 0.003513
-0.43 | 0.0001633 | 0.0009 | 0.0035353
-0.42 | 0.00017193 | 0.0009256 | 0.0036017
-0.41 | 0.00018694 | 0.0009691 | 0.0037728
-0.4 | 0.00021083 | 0.0010461 | 0.0040292
-0.39 | 0.00024555 | 0.0011647 | 0.0044453
-0.38 | 0.00029752 | 0.0013297 | 0.0050466
-0.37 | 0.00037074 | 0.0015804 | 0.006015
-0.36 | 0.00047354 | 0.0019349 | 0.007294
-0.35 | 0.0006555 | 0.0024345 | 0.009107
-0.34 | 0.0008681 | 0.0031382 | 0.011736
-0.33 | 0.0011585 | 0.0040974 | 0.01537
-0.32 | 0.0015627 | 0.0054647 | 0.020517
-0.31 | 0.0021097 | 0.007538 | 0.02767
-0.3 | 0.0028869 | 0.010208 | 0.03783
-0.29 | 0.0039471 | 0.013779 | 0.051593
-0.28 | 0.0054029 | 0.01884 | 0.07109
-0.27 | 0.007714 | 0.025852 | 0.09725
-0.26 | 0.010542 | 0.035373 | 0.13299
-0.25 | 0.014336 | 0.048183 | 0.18274
-0.24 | 0.019642 | 0.06688 | 0.24886
-0.23 | 0.02677 | 0.09125 | 0.34085
-0.22 | 0.036471 | 0.12436 | 0.46149
-0.21 | 0.049638 | 0.16801 | 0.6299
-0.2 | 0.06876 | 0.2287 | 0.846
-0.19 | 0.09364 | 0.30921 | 1.1409
-0.18 | 0.12723 | 0.41745 | 1.5304
-0.17 | 0.17172 | 0.56131 | 2.0482
-0.16 | 0.23155 | 0.7536 | 2.702
-0.15 | 0.31118 | 1.0053 | 3.5389
-0.14 | 0.41818 | 1.3336 | 4.6162
-0.13 | 0.55978 | 1.7648 | 6.012
-0.12 | 0.7478 | 2.321 | 7.678
-0.11 | 0.9944 | 3.0376 | 9.685
-0.1 | 1.3167 | 3.9453 | 12.167
-0.09 | 1.734 | 5.0886 | 15.065
-0.08 | 2.2688 | 6.515 | 18.417
-0.07 | 2.9507 | 8.251 | 22.235
-0.06 | 3.8025 | 10.362 | 26.661
-0.05 | 4.8805 | 12.939 | 31.617
-0.04 | 6.12 | 15.891 | 37.051
-0.03 | 7.715 | 19.372 | 43.106
-0.02 | 9.579 | 23.414 | 49.514
-0.01 | 11.782 | 27.912 | 56.576
0 | 14.334 | 32.955 | 64.19
0.01 | 17.258 | 38.585 | 72.06
0.02 | 20.475 | 44.698 | 80.37
0.03 | 24.113 | 51.359 | 89.41
0.04 | 28.06 | 58.37 | 98.51
0.05 | 32.26 | 65.92 | 108.14
0.06 | 36.784 | 74.04 | 118.04
0.07 | 41.58 | 82.32 | 128.37
0.08 | 46.486 | 91.12 | 138.85
0.09 | 51.569 | 100.15 | 149.61
0.1 | 56.69 | 109.57 | 160.63
0.11 | 61.77 | 119.27 | 171.93
0.12 | 67.06 | 129.34 | 183.51
0.13 | 72.19 | 139.53 | 194.86
0.14 | 77.24 | 149.96 | 206.67
0.15 | 82.24 | 160.56 | 218.59
0.16 | 87.19 | 171.28 | 230.7
0.17 | 91.96 | 182.35 | 242.74
0.18 | 96.55 | 193.45 | 254.67
0.19 | 100.86 | 204.67 | 266.96
0.2 | 104.94 | 216.08 | 279.26
0.21 | 109.06 | 227.25 | 291.68
0.22 | 112.92 | 238.85 | 303.89
0.23 | 116.51 | 250.34 | 316.21
0.24 | 119.91 | 261.77 | 328.48
0.25 | 122.96 | 273.43 | 340.78
0.26 | 126.11 | 284.89 | 353.02
0.27 | 128.9 | 296.42 | 365.06
0.28 | 131.68 | 307.85 | 377.2
0.29 | 134.29 | 319.3 | 389.17
0.3 | 136.71 | 330.62 | 401.2
0.31 | 138.83 | 342.02 | 413.22
0.32 | 140.9 | 353.23 | 424.69
0.33 | 142.87 | 364.29 | 436.48
0.34 | 144.87 | 375.39 | 448.01
0.35 | 146.81 | 386.13 | 459.36
0.36 | 148.15 | 396.81 | 470.58
0.37 | 149.69 | 407.47 | 481.78
0.38 | 151.31 | 417.83 | 492.74
0.39 | 152.56 | 428.06 | 503.44
0.4 | 153.98 | 438.03 | 514.01
0.41 | 154.98 | 447.76 | 524.26
0.42 | 156.13 | 457.45 | 534.67
0.43 | 157.39 | 466.86 | 544.66
0.44 | 158.39 | 475.85 | 554.38
0.45 | 159.21 | 484.79 | 564.08
0.46 | 160.07 | 493.37 | 573.2
0.47 | 161.07 | 501.65 | 582.2
0.48 | 161.99 | 509.76 | 591
0.49 | 162.99 | 517.52 | 599.8
0.5 | 163.33 | 524.93 | 608.2

## Tranconductance (mS-mm)
VGS (V) | VDS = 0.100 V | VDS = 0.500 V | VDS = 0.900 V
-0.75 | -0.00261 | -0.01017 | -0.0241
-0.74 | -0.00278 | -0.00936 | -0.02685
-0.73 | -0.002565 | -0.008475 | -0.02635
-0.72 | -0.00222 | -0.008045 | -0.02275
-0.71 | -0.0023495 | -0.00749 | -0.02075
-0.7 | -0.002322 | -0.007545 | -0.0212
-0.69 | -0.002083 | -0.007575 | -0.02305
-0.68 | -0.0020225 | -0.00703 | -0.02105
-0.67 | -0.001955 | -0.006775 | -0.01985
-0.66 | -0.001721 | -0.00749 | -0.0217
-0.65 | -0.0017485 | -0.00715 | -0.0191
-0.64 | -0.001853 | -0.00679 | -0.01635
-0.63 | -0.0016215 | -0.006345 | -0.01875
-0.62 | -0.001597 | -0.005675 | -0.0208
-0.61 | -0.001577 | -0.00571 | -0.0199
-0.6 | -0.0014625 | -0.005235 | -0.0172
-0.59 | -0.0013715 | -0.00518 | -0.01695
-0.58 | -0.001173 | -0.005275 | -0.01783
-0.57 | -0.0012225 | -0.00527 | -0.0147
-0.56 | -0.001154 | -0.00497 | -0.01306
-0.55 | -0.0009965 | -0.004705 | -0.0146
-0.54 | -0.0010975 | -0.00448 | -0.01419
-0.53 | -0.0011315 | -0.003985 | -0.01331
-0.52 | -0.000896 | -0.00414 | -0.01394
-0.51 | -0.000847 | -0.003915 | -0.01335
-0.5 | -0.000805 | -0.003505 | -0.01142
-0.49 | -0.000647 | -0.00346 | -0.010355
-0.48 | -0.0006135 | -0.002725 | -0.009035
-0.47 | -0.000465 | -0.00226 | -0.008015
-0.46 | -0.0002695 | -0.001815 | -0.005895
-0.45 | -3.35e-05 | -0.001085 | -0.00227
-0.44 | 0.0003365 | 0.000175 | 0.001035
-0.43 | 0.0007005 | 0.00184 | 0.004435
-0.42 | 0.001182 | 0.003455 | 0.011875
-0.41 | 0.001945 | 0.006025 | 0.021375
-0.4 | 0.0029305 | 0.00978 | 0.033625
-0.39 | 0.0043345 | 0.01418 | 0.05087
-0.38 | 0.0062595 | 0.020785 | 0.078485
-0.37 | 0.008801 | 0.03026 | 0.11237
-0.36 | 0.014238 | 0.042705 | 0.1546
-0.35 | 0.019728 | 0.060165 | 0.2221
-0.34 | 0.02515 | 0.083145 | 0.31315
-0.33 | 0.03473 | 0.116325 | 0.43905
-0.32 | 0.04756 | 0.17203 | 0.615
-0.31 | 0.06621 | 0.237165 | 0.86565
-0.3 | 0.09187 | 0.31205 | 1.19615
-0.29 | 0.1258 | 0.4316 | 1.663
-0.28 | 0.188345 | 0.60365 | 2.28285
-0.27 | 0.256955 | 0.82665 | 3.095
-0.26 | 0.3311 | 1.11655 | 4.2745
-0.25 | 0.455 | 1.57535 | 5.7935
-0.24 | 0.6217 | 2.15335 | 7.9055
-0.23 | 0.84145 | 2.874 | 10.6315
-0.22 | 1.1434 | 3.838 | 14.4525
-0.21 | 1.61445 | 5.217 | 19.2255
-0.2 | 2.2001 | 7.06 | 25.55
-0.19 | 2.9235 | 9.4375 | 34.22
-0.18 | 3.904 | 12.605 | 45.365
-0.17 | 5.216 | 16.8075 | 58.58
-0.16 | 6.973 | 22.1995 | 74.535
-0.15 | 9.3315 | 29 | 95.71
-0.14 | 12.43 | 37.975 | 123.655
-0.13 | 16.481 | 49.37 | 153.09
-0.12 | 21.731 | 63.64 | 183.65
-0.11 | 28.445 | 81.215 | 224.45
-0.1 | 36.98 | 102.55 | 269
-0.09 | 47.605 | 128.485 | 312.5
-0.08 | 60.835 | 158.12 | 358.5
-0.07 | 76.685 | 192.35 | 412.2
-0.06 | 96.49 | 234.4 | 469.1
-0.05 | 115.875 | 276.45 | 519.5
-0.04 | 141.725 | 321.65 | 574.45
-0.03 | 172.95 | 376.15 | 623.15
-0.02 | 203.35 | 427 | 673.5
-0.01 | 237.75 | 477.05 | 733.8
0 | 273.8 | 533.65 | 774.2
0.01 | 307.05 | 587.15 | 809
0.02 | 342.75 | 638.7 | 867.5
0.03 | 379.25 | 683.6 | 907
0.04 | 407.35 | 728.05 | 936.5
0.05 | 436.2 | 783.5 | 976.5
0.06 | 466 | 820 | 1011.5
0.07 | 485.1 | 854 | 1040.5
0.08 | 499.45 | 891.5 | 1062
0.09 | 510.2 | 922.5 | 1089
0.1 | 510.05 | 956 | 1116
0.11 | 518.5 | 988.5 | 1144
0.12 | 521 | 1013 | 1146.5
0.13 | 509 | 1031 | 1158
0.14 | 502.5 | 1051.5 | 1186.5
0.15 | 497.5 | 1066 | 1201.5
0.16 | 486 | 1089.5 | 1207.5
0.17 | 468 | 1108.5 | 1198.5
0.18 | 445 | 1116 | 1211
0.19 | 419.5 | 1131.5 | 1229.5
0.2 | 410 | 1129 | 1236
0.21 | 399 | 1138.5 | 1231.5
0.22 | 372.5 | 1154.5 | 1226.5
0.23 | 349.5 | 1146 | 1229.5
0.24 | 322.5 | 1154.5 | 1228.5
0.25 | 310 | 1156 | 1227
0.26 | 297 | 1149.5 | 1214
0.27 | 278.5 | 1148 | 1209
0.28 | 269.5 | 1144 | 1205.5
0.29 | 251.5 | 1138.5 | 1200
0.3 | 227 | 1136 | 1202.5
0.31 | 209.5 | 1130.5 | 1174.5
0.32 | 202 | 1113.5 | 1163
0.33 | 198.5 | 1108 | 1166
0.34 | 197 | 1092 | 1144
0.35 | 164 | 1071 | 1128.5
0.36 | 144 | 1067 | 1121
0.37 | 158 | 1051 | 1108
0.38 | 143.5 | 1029.5 | 1083
0.39 | 133.5 | 1010 | 1063.5
0.4 | 121 | 985 | 1041
0.41 | 107.5 | 971 | 1033
0.42 | 120.5 | 955 | 1020
0.43 | 113 | 920 | 985.5
0.44 | 91 | 896.5 | 971
0.45 | 84 | 876 | 941
0.46 | 93 | 843 | 906
0.47 | 96 | 819.5 | 890
0.48 | 96 | 793.5 | 880
0.49 | 67 | 758.5 | 860
0.5 | 34 | 741 | 840