## IDS-VDS Characteristic (mA-mm)
VGS (V) | VDS = 0.100 V | VDS = 0.500 V | VDS = 0.900 V
-0.75 | 0.00048398 | 0.0019522 | 0.006187
-0.74 | 0.00046213 | 0.0018748 | 0.006044
-0.73 | 0.00044238 | 0.0018137 | 0.005889
-0.72 | 0.00042474 | 0.0017574 | 0.005718
-0.71 | 0.00040571 | 0.0017053 | 0.00552
-0.7 | 0.00038895 | 0.0016386 | 0.005374
-0.69 | 0.00037034 | 0.0015826 | 0.005202
-0.68 | 0.00035183 | 0.0015356 | 0.005077
-0.67 | 0.00033729 | 0.0014764 | 0.0048973
-0.66 | 0.00032158 | 0.0014288 | 0.0047696
-0.65 | 0.00030975 | 0.0013764 | 0.0046277
-0.64 | 0.00029618 | 0.0013347 | 0.0044675
-0.63 | 0.00028282 | 0.0012805 | 0.0043759
-0.62 | 0.00026805 | 0.0012273 | 0.0042287
-0.61 | 0.00025563 | 0.0011806 | 0.0040951
-0.6 | 0.00024599 | 0.0011488 | 0.0039975
-0.59 | 0.0002344 | 0.001098 | 0.0038669
-0.58 | 0.00022415 | 0.0010691 | 0.0037446
-0.57 | 0.00021348 | 0.0010338 | 0.0036285
-0.56 | 0.000203 | 0.0009956 | 0.0035308
-0.55 | 0.0001941 | 0.0009551 | 0.0034193
-0.54 | 0.00018489 | 0.0009227 | 0.0033257
-0.53 | 0.00017748 | 0.0008931 | 0.003233
-0.52 | 0.00017068 | 0.0008564 | 0.003145
-0.51 | 0.00016202 | 0.0008344 | 0.0030525
-0.5 | 0.00015583 | 0.0008096 | 0.0029833
-0.49 | 0.00015087 | 0.000791 | 0.0029276
-0.48 | 0.00014598 | 0.0007671 | 0.0028548
-0.47 | 0.00014395 | 0.0007625 | 0.0028082
-0.46 | 0.00014284 | 0.000749 | 0.0028043
-0.45 | 0.00014339 | 0.0007497 | 0.0028139
-0.44 | 0.00014734 | 0.0007595 | 0.0028829
-0.43 | 0.00015573 | 0.0007912 | 0.0029508
-0.42 | 0.00016965 | 0.000834 | 0.0031271
-0.41 | 0.0001906 | 0.0009097 | 0.003383
-0.4 | 0.00022204 | 0.0010221 | 0.0037919
-0.39 | 0.00026779 | 0.001185 | 0.0043479
-0.38 | 0.00033242 | 0.001415 | 0.0051964
-0.37 | 0.00042278 | 0.0017376 | 0.006485
-0.36 | 0.00054995 | 0.0021987 | 0.008167
-0.35 | 0.0007707 | 0.0028355 | 0.010541
-0.34 | 0.001027 | 0.0037188 | 0.013887
-0.33 | 0.0013776 | 0.0049427 | 0.018577
-0.32 | 0.0018643 | 0.006821 | 0.02513
-0.31 | 0.002528 | 0.009135 | 0.034285
-0.3 | 0.0034451 | 0.012432 | 0.046865
-0.29 | 0.0046757 | 0.016888 | 0.06431
-0.28 | 0.006653 | 0.023046 | 0.08815
-0.27 | 0.009057 | 0.031369 | 0.11979
-0.26 | 0.012324 | 0.043039 | 0.16383
-0.25 | 0.016716 | 0.05886 | 0.22464
-0.24 | 0.022786 | 0.08004 | 0.30477
-0.23 | 0.031003 | 0.10875 | 0.41433
-0.22 | 0.042172 | 0.14699 | 0.55944
-0.21 | 0.05735 | 0.19991 | 0.7525
-0.2 | 0.0776 | 0.27022 | 1.0108
-0.19 | 0.10467 | 0.36419 | 1.3569
-0.18 | 0.14185 | 0.49098 | 1.8106
-0.17 | 0.19062 | 0.6556 | 2.3923
-0.16 | 0.25642 | 0.8729 | 3.1261
-0.15 | 0.34391 | 1.1508 | 4.0809
-0.14 | 0.45947 | 1.5347 | 5.3022
-0.13 | 0.6169 | 2.0127 | 6.805
-0.12 | 0.8182 | 2.6307 | 8.607
-0.11 | 1.0862 | 3.4162 | 10.817
-0.1 | 1.4314 | 4.4191 | 13.471
-0.09 | 1.8754 | 5.6691 | 16.541
-0.08 | 2.4441 | 7.196 | 20.092
-0.07 | 3.1519 | 9.05 | 24.137
-0.06 | 4.0499 | 11.292 | 28.765
-0.05 | 5.1668 | 14.003 | 33.855
-0.04 | 6.485 | 17.136 | 39.518
-0.03 | 8.101 | 20.757 | 45.577
-0.02 | 10.037 | 24.911 | 52.255
-0.01 | 12.275 | 29.528 | 59.57
0 | 14.899 | 34.879 | 67.24
0.01 | 17.849 | 40.572 | 75.32
0.02 | 21.097 | 46.733 | 83.9
0.03 | 24.777 | 53.517 | 92.77
0.04 | 28.747 | 60.59 | 102.12
0.05 | 32.976 | 68.27 | 111.8
0.06 | 37.47 | 76.28 | 121.74
0.07 | 42.284 | 84.89 | 132.24
0.08 | 47.242 | 93.63 | 142.74
0.09 | 52.282 | 102.73 | 153.57
0.1 | 57.29 | 112.06 | 164.59
0.11 | 62.52 | 121.84 | 175.87
0.12 | 67.81 | 131.92 | 187.31
0.13 | 72.97 | 142.12 | 199.05
0.14 | 78.02 | 152.6 | 210.75
0.15 | 82.87 | 163.13 | 222.6
0.16 | 87.78 | 174.07 | 234.64
0.17 | 92.52 | 184.93 | 246.48
0.18 | 97.15 | 196.05 | 258.68
0.19 | 101.54 | 207.23 | 270.92
0.2 | 105.61 | 218.43 | 283.11
0.21 | 109.41 | 229.91 | 295.48
0.22 | 113.24 | 241.26 | 307.51
0.23 | 117.03 | 252.77 | 319.82
0.24 | 120.46 | 264.02 | 332.06
0.25 | 123.66 | 275.74 | 344.31
0.26 | 126.5 | 287.14 | 356.38
0.27 | 129.28 | 298.62 | 368.46
0.28 | 132.08 | 310.14 | 380.5
0.29 | 134.61 | 321.26 | 392.44
0.3 | 137.09 | 332.68 | 404.44
0.31 | 139.35 | 343.99 | 416.01
0.32 | 141.16 | 355.09 | 427.74
0.33 | 143.14 | 366.24 | 439.4
0.34 | 145 | 376.93 | 450.7
0.35 | 146.91 | 387.69 | 462.08
0.36 | 148.52 | 398.33 | 473.04
0.37 | 149.9 | 408.92 | 484.14
0.38 | 151.28 | 419.12 | 494.94
0.39 | 152.83 | 429.16 | 505.58
0.4 | 154.16 | 438.97 | 515.97
0.41 | 155.05 | 448.68 | 526.21
0.42 | 156.35 | 458.28 | 536.44
0.43 | 157.24 | 467.32 | 546.25
0.44 | 158.47 | 476.33 | 555.86
0.45 | 159.4 | 485.04 | 565.25
0.46 | 159.97 | 493.57 | 574.5
0.47 | 160.98 | 501.79 | 583.4
0.48 | 161.71 | 509.51 | 591.9
0.49 | 162.69 | 517.13 | 600.7
0.5 | 163.11 | 524.51 | 608.8

## Tranconductance (mS-mm)
VGS (V) | VDS = 0.100 V | VDS = 0.500 V | VDS = 0.900 V
-0.75 | -0.002185 | -0.00774 | -0.0143
-0.74 | -0.00208 | -0.006925 | -0.0149
-0.73 | -0.0018695 | -0.00587 | -0.0163
-0.72 | -0.0018335 | -0.00542 | -0.01845
-0.71 | -0.0017895 | -0.00594 | -0.0172
-0.7 | -0.0017685 | -0.006135 | -0.0159
-0.69 | -0.001856 | -0.00515 | -0.01485
-0.68 | -0.0016525 | -0.00531 | -0.015235
-0.67 | -0.0015125 | -0.00534 | -0.01537
-0.66 | -0.001377 | -0.005 | -0.01348
-0.65 | -0.00127 | -0.004705 | -0.015105
-0.64 | -0.0013465 | -0.004795 | -0.01259
-0.63 | -0.0014065 | -0.00537 | -0.01194
-0.62 | -0.0013595 | -0.004995 | -0.01404
-0.61 | -0.001103 | -0.003925 | -0.01156
-0.6 | -0.0010615 | -0.00413 | -0.01141
-0.59 | -0.001092 | -0.003985 | -0.012645
-0.58 | -0.001046 | -0.00321 | -0.01192
-0.57 | -0.0010575 | -0.003675 | -0.01069
-0.56 | -0.000969 | -0.003935 | -0.01046
-0.55 | -0.0009055 | -0.003645 | -0.010255
-0.54 | -0.000831 | -0.0031 | -0.009315
-0.53 | -0.0007105 | -0.003315 | -0.009035
-0.52 | -0.000773 | -0.002935 | -0.009025
-0.51 | -0.0007425 | -0.00234 | -0.008085
-0.5 | -0.0005575 | -0.00217 | -0.006245
-0.49 | -0.0004925 | -0.002125 | -0.006425
-0.48 | -0.000346 | -0.001425 | -0.00597
-0.47 | -0.000157 | -0.000905 | -0.002525
-0.46 | -2.8e-05 | -0.00064 | 0.000285
-0.45 | 0.000225 | 0.000525 | 0.00393
-0.44 | 0.000617 | 0.002075 | 0.006845
-0.43 | 0.0011155 | 0.003725 | 0.01221
-0.42 | 0.0017435 | 0.005925 | 0.02161
-0.41 | 0.0026195 | 0.009405 | 0.03324
-0.4 | 0.0038595 | 0.013765 | 0.048245
-0.39 | 0.005519 | 0.019645 | 0.070225
-0.38 | 0.0077495 | 0.02763 | 0.106855
-0.37 | 0.0108765 | 0.039185 | 0.14853
-0.36 | 0.017396 | 0.054895 | 0.2028
-0.35 | 0.0238525 | 0.076005 | 0.286
-0.34 | 0.030345 | 0.10536 | 0.4018
-0.33 | 0.041865 | 0.15511 | 0.56215
-0.32 | 0.05752 | 0.209615 | 0.7854
-0.31 | 0.07904 | 0.28055 | 1.08675
-0.3 | 0.107385 | 0.38765 | 1.50125
-0.29 | 0.160395 | 0.5307 | 2.06425
-0.28 | 0.219065 | 0.72405 | 2.774
-0.27 | 0.28355 | 0.99965 | 3.784
-0.26 | 0.38295 | 1.37455 | 5.2425
-0.25 | 0.5231 | 1.85005 | 7.047
-0.24 | 0.71435 | 2.4945 | 9.4845
-0.23 | 0.9693 | 3.3475 | 12.7335
-0.22 | 1.31735 | 4.558 | 16.9085
-0.21 | 1.7714 | 6.1615 | 22.568
-0.2 | 2.366 | 8.214 | 30.22
-0.19 | 3.2125 | 11.038 | 39.99
-0.18 | 4.2975 | 14.5705 | 51.77
-0.17 | 5.7285 | 19.096 | 65.775
-0.16 | 7.6645 | 24.76 | 84.43
-0.15 | 10.1525 | 33.09 | 108.805
-0.14 | 13.6495 | 43.095 | 136.205
-0.13 | 17.9365 | 54.8 | 165.24
-0.12 | 23.465 | 70.175 | 200.6
-0.11 | 30.66 | 89.42 | 243.2
-0.1 | 39.46 | 112.645 | 286.2
-0.09 | 50.635 | 138.845 | 331.05
-0.08 | 63.825 | 169.045 | 379.8
-0.07 | 80.29 | 204.8 | 433.65
-0.06 | 100.745 | 247.65 | 485.9
-0.05 | 121.755 | 292.2 | 537.65
-0.04 | 146.71 | 337.7 | 586.1
-0.03 | 177.6 | 388.75 | 636.85
-0.02 | 208.7 | 438.55 | 699.65
-0.01 | 243.1 | 498.4 | 749.25
0 | 278.7 | 552.2 | 787.5
0.01 | 309.9 | 592.7 | 833
0.02 | 346.4 | 647.25 | 872.5
0.03 | 382.5 | 692.85 | 911
0.04 | 409.95 | 737.65 | 951.5
0.05 | 436.15 | 784.5 | 981
0.06 | 465.4 | 831 | 1022
0.07 | 488.6 | 867.5 | 1050
0.08 | 499.9 | 892 | 1066.5
0.09 | 502.4 | 921.5 | 1092.5
0.1 | 511.9 | 955.5 | 1115
0.11 | 526 | 993 | 1136
0.12 | 522.5 | 1014 | 1159
0.13 | 510.5 | 1034 | 1172
0.14 | 495 | 1050.5 | 1177.5
0.15 | 488 | 1073.5 | 1194.5
0.16 | 482.5 | 1090 | 1194
0.17 | 468.5 | 1099 | 1202
0.18 | 451 | 1115 | 1222
0.19 | 423 | 1119 | 1221.5
0.2 | 393.5 | 1134 | 1228
0.21 | 381.5 | 1141.5 | 1220
0.22 | 381 | 1143 | 1217
0.23 | 361 | 1138 | 1227.5
0.24 | 331.5 | 1148.5 | 1224.5
0.25 | 302 | 1156 | 1216
0.26 | 281 | 1144 | 1207.5
0.27 | 279 | 1150 | 1206
0.28 | 266.5 | 1132 | 1199
0.29 | 250.5 | 1127 | 1197
0.3 | 237 | 1136.5 | 1178.5
0.31 | 203.5 | 1120.5 | 1165
0.32 | 189.5 | 1112.5 | 1169.5
0.33 | 192 | 1092 | 1148
0.34 | 188.5 | 1072.5 | 1134
0.35 | 176 | 1070 | 1117
0.36 | 149.5 | 1061.5 | 1103
0.37 | 138 | 1039.5 | 1095
0.38 | 146.5 | 1012 | 1072
0.39 | 144 | 992.5 | 1051.5
0.4 | 111 | 976 | 1031.5
0.41 | 109.5 | 965.5 | 1023.5
0.42 | 109.5 | 932 | 1002
0.43 | 106 | 902.5 | 971
0.44 | 108 | 886 | 950
0.45 | 75 | 862 | 932
0.46 | 79 | 837.5 | 907.5
0.47 | 87 | 797 | 870
0.48 | 85.5 | 767 | 865
0.49 | 70 | 750 | 845
0.5 | 42 | 738 | 810