## IDS-VDS Characteristic (mA-mm)
VGS (V) | VDS = 0.100 V | VDS = 0.500 V | VDS = 0.900 V
-0.75 | 0.000549 | 0.0022454 | 0.007303
-0.74 | 0.0005291 | 0.0021654 | 0.00709
-0.73 | 0.0005027 | 0.0020956 | 0.006912
-0.72 | 0.00048283 | 0.0020231 | 0.006684
-0.71 | 0.0004584 | 0.0019498 | 0.006478
-0.7 | 0.00043693 | 0.0018857 | 0.006346
-0.69 | 0.00042093 | 0.0018207 | 0.006128
-0.68 | 0.00040091 | 0.0017596 | 0.005931
-0.67 | 0.00038051 | 0.0016893 | 0.005769
-0.66 | 0.00036562 | 0.0016427 | 0.005607
-0.65 | 0.00035009 | 0.0015783 | 0.005453
-0.64 | 0.00033236 | 0.0015189 | 0.005277
-0.63 | 0.00031872 | 0.0014637 | 0.005116
-0.62 | 0.00030225 | 0.0014081 | 0.0049584
-0.61 | 0.00028786 | 0.0013502 | 0.0048104
-0.6 | 0.0002748 | 0.0013135 | 0.004642
-0.59 | 0.00026474 | 0.0012525 | 0.0045069
-0.58 | 0.00025215 | 0.0012067 | 0.004395
-0.57 | 0.0002398 | 0.0011693 | 0.0042401
-0.56 | 0.0002299 | 0.0011256 | 0.0040827
-0.55 | 0.00021911 | 0.0010908 | 0.0039901
-0.54 | 0.00020847 | 0.0010445 | 0.0038502
-0.53 | 0.00019895 | 0.0010126 | 0.0037691
-0.52 | 0.00018981 | 0.0009726 | 0.0036307
-0.51 | 0.00018112 | 0.0009463 | 0.0035175
-0.5 | 0.00017487 | 0.0009104 | 0.003449
-0.49 | 0.00016688 | 0.0008859 | 0.0033495
-0.48 | 0.000161 | 0.0008615 | 0.0032748
-0.47 | 0.00015703 | 0.0008426 | 0.0032012
-0.46 | 0.00015491 | 0.0008286 | 0.0031701
-0.45 | 0.00015352 | 0.0008194 | 0.0031434
-0.44 | 0.00015537 | 0.0008253 | 0.0031681
-0.43 | 0.00016081 | 0.0008406 | 0.0032227
-0.42 | 0.00017202 | 0.0008722 | 0.0033354
-0.41 | 0.00018877 | 0.0009272 | 0.0035374
-0.4 | 0.00021483 | 0.0010129 | 0.0038348
-0.39 | 0.00025283 | 0.0011439 | 0.0043146
-0.38 | 0.00030819 | 0.0013375 | 0.0049971
-0.37 | 0.00038623 | 0.0016104 | 0.006069
-0.36 | 0.00049554 | 0.0019991 | 0.007479
-0.35 | 0.0006878 | 0.0025396 | 0.009492
-0.34 | 0.000911 | 0.00331 | 0.012372
-0.33 | 0.0012195 | 0.0043618 | 0.016364
-0.32 | 0.001642 | 0.005906 | 0.021988
-0.31 | 0.0022219 | 0.007956 | 0.029757
-0.3 | 0.0030396 | 0.010774 | 0.040811
-0.29 | 0.0041463 | 0.014718 | 0.055656
-0.28 | 0.0056601 | 0.019992 | 0.07681
-0.27 | 0.008077 | 0.027447 | 0.1052
-0.26 | 0.011038 | 0.037628 | 0.14338
-0.25 | 0.015013 | 0.051409 | 0.19617
-0.24 | 0.020491 | 0.07138 | 0.26848
-0.23 | 0.027873 | 0.09725 | 0.3664
-0.22 | 0.037967 | 0.13194 | 0.49665
-0.21 | 0.051487 | 0.17819 | 0.6706
-0.2 | 0.0715 | 0.24095 | 0.906
-0.19 | 0.09692 | 0.32563 | 1.2158
-0.18 | 0.13126 | 0.44004 | 1.629
-0.17 | 0.17657 | 0.5913 | 2.1634
-0.16 | 0.23816 | 0.7912 | 2.8407
-0.15 | 0.31855 | 1.0518 | 3.7305
-0.14 | 0.42887 | 1.3943 | 4.8557
-0.13 | 0.5732 | 1.8407 | 6.267
-0.12 | 0.7596 | 2.4221 | 7.973
-0.11 | 1.01 | 3.1521 | 10.092
-0.1 | 1.3349 | 4.0938 | 12.586
-0.09 | 1.7593 | 5.2553 | 15.608
-0.08 | 2.2973 | 6.699 | 18.989
-0.07 | 2.9814 | 8.474 | 22.919
-0.06 | 3.8336 | 10.616 | 27.364
-0.05 | 4.895 | 13.201 | 32.426
-0.04 | 6.173 | 16.204 | 37.881
-0.03 | 7.72 | 19.735 | 43.84
-0.02 | 9.591 | 23.708 | 50.398
-0.01 | 11.789 | 28.315 | 57.53
0 | 14.372 | 33.334 | 65.02
0.01 | 17.252 | 39.031 | 73.1
0.02 | 20.47 | 45.078 | 81.49
0.03 | 24.067 | 51.767 | 90.48
0.04 | 27.98 | 58.74 | 99.76
0.05 | 32.199 | 66.32 | 109.22
0.06 | 36.714 | 74.4 | 119.2
0.07 | 41.509 | 82.71 | 129.57
0.08 | 46.42 | 91.41 | 140.16
0.09 | 51.408 | 100.56 | 150.88
0.1 | 56.554 | 109.98 | 162.02
0.11 | 61.61 | 119.72 | 173.28
0.12 | 66.87 | 129.64 | 184.81
0.13 | 72.02 | 139.83 | 196.47
0.14 | 77.12 | 150.29 | 208.01
0.15 | 82.2 | 160.93 | 219.97
0.16 | 87.13 | 171.69 | 232.09
0.17 | 91.92 | 182.65 | 244.17
0.18 | 96.47 | 193.74 | 256.23
0.19 | 100.76 | 204.93 | 268.34
0.2 | 104.94 | 216.22 | 280.66
0.21 | 109.02 | 227.49 | 293.03
0.22 | 112.96 | 239.1 | 305.33
0.23 | 116.59 | 250.67 | 317.51
0.24 | 119.96 | 262.13 | 329.81
0.25 | 123.1 | 273.67 | 342.19
0.26 | 126.09 | 285.1 | 354.34
0.27 | 129.19 | 296.67 | 366.54
0.28 | 131.9 | 308.12 | 378.5
0.29 | 134.49 | 319.59 | 390.58
0.3 | 136.72 | 330.9 | 402.55
0.31 | 138.91 | 342.26 | 414.42
0.32 | 141.14 | 353.44 | 426.18
0.33 | 143.18 | 364.56 | 437.82
0.34 | 145.1 | 375.65 | 449.31
0.35 | 146.81 | 386.38 | 460.63
0.36 | 148.39 | 397.05 | 471.93
0.37 | 150.05 | 407.7 | 482.95
0.38 | 151.56 | 418.09 | 493.92
0.39 | 152.94 | 428.33 | 504.59
0.4 | 154.02 | 438.23 | 515.15
0.41 | 155.42 | 448 | 525.5
0.42 | 156.55 | 457.66 | 535.69
0.43 | 157.69 | 467.08 | 545.69
0.44 | 158.63 | 476.04 | 555.52
0.45 | 159.36 | 484.85 | 564.98
0.46 | 160.51 | 493.44 | 574.4
0.47 | 161.32 | 501.82 | 583.1
0.48 | 162.22 | 509.86 | 592.2
0.49 | 162.89 | 517.45 | 600.7
0.5 | 163.69 | 524.95 | 609

## Tranconductance (mS-mm)
VGS (V) | VDS = 0.100 V | VDS = 0.500 V | VDS = 0.900 V
-0.75 | -0.00199 | -0.008 | -0.0213
-0.74 | -0.002315 | -0.00749 | -0.01955
-0.73 | -0.0023135 | -0.007115 | -0.0203
-0.72 | -0.002215 | -0.00729 | -0.0217
-0.71 | -0.002295 | -0.00687 | -0.0169
-0.7 | -0.0018735 | -0.006455 | -0.0175
-0.69 | -0.001801 | -0.006305 | -0.02075
-0.68 | -0.002021 | -0.00657 | -0.01795
-0.67 | -0.0017645 | -0.005845 | -0.0162
-0.66 | -0.001521 | -0.00555 | -0.0158
-0.65 | -0.001663 | -0.00619 | -0.0165
-0.64 | -0.0015685 | -0.00573 | -0.01685
-0.63 | -0.0015055 | -0.00554 | -0.01593
-0.62 | -0.001543 | -0.005675 | -0.01528
-0.61 | -0.0013725 | -0.00473 | -0.01582
-0.6 | -0.001156 | -0.004885 | -0.015175
-0.59 | -0.0011325 | -0.00534 | -0.01235
-0.58 | -0.001247 | -0.00416 | -0.01334
-0.57 | -0.0011125 | -0.004055 | -0.015615
-0.56 | -0.0010345 | -0.003925 | -0.0125
-0.55 | -0.0010715 | -0.004055 | -0.011625
-0.54 | -0.001008 | -0.00391 | -0.01105
-0.53 | -0.000933 | -0.003595 | -0.010975
-0.52 | -0.0008915 | -0.003315 | -0.01258
-0.51 | -0.000747 | -0.00311 | -0.009085
-0.5 | -0.000712 | -0.00302 | -0.0084
-0.49 | -0.0006935 | -0.002445 | -0.00871
-0.48 | -0.0004925 | -0.002165 | -0.007415
-0.47 | -0.0003045 | -0.001645 | -0.005235
-0.46 | -0.0001755 | -0.00116 | -0.00289
-0.45 | 2.3e-05 | -0.000165 | -0.0001
-0.44 | 0.0003645 | 0.00106 | 0.003965
-0.43 | 0.0008325 | 0.002345 | 0.008365
-0.42 | 0.001398 | 0.00433 | 0.015735
-0.41 | 0.0021405 | 0.007035 | 0.02497
-0.4 | 0.003203 | 0.010835 | 0.03886
-0.39 | 0.004668 | 0.01623 | 0.058115
-0.38 | 0.00667 | 0.023325 | 0.08772
-0.37 | 0.0093675 | 0.03308 | 0.124095
-0.36 | 0.0150785 | 0.04646 | 0.17115
-0.35 | 0.020773 | 0.065545 | 0.24465
-0.34 | 0.026585 | 0.09111 | 0.3436
-0.33 | 0.03655 | 0.1298 | 0.4808
-0.32 | 0.05012 | 0.17971 | 0.66965
-0.31 | 0.06988 | 0.2434 | 0.94115
-0.3 | 0.09622 | 0.3381 | 1.29495
-0.29 | 0.131025 | 0.4609 | 1.79995
-0.28 | 0.196535 | 0.63645 | 2.4772
-0.27 | 0.268895 | 0.8818 | 3.3285
-0.26 | 0.3468 | 1.1981 | 4.5485
-0.25 | 0.47265 | 1.6876 | 6.255
-0.24 | 0.643 | 2.29205 | 8.5115
-0.23 | 0.8738 | 3.028 | 11.4085
-0.22 | 1.1807 | 4.047 | 15.21
-0.21 | 1.67665 | 5.4505 | 20.4675
-0.2 | 2.27165 | 7.372 | 27.26
-0.19 | 2.988 | 9.9545 | 36.15
-0.18 | 3.9825 | 13.2835 | 47.38
-0.17 | 5.345 | 17.558 | 60.585
-0.16 | 7.099 | 23.025 | 78.355
-0.15 | 9.5355 | 30.155 | 100.75
-0.14 | 12.7325 | 39.445 | 126.825
-0.13 | 16.5365 | 51.39 | 155.865
-0.12 | 21.84 | 65.57 | 191.25
-0.11 | 28.765 | 83.585 | 230.65
-0.1 | 37.465 | 105.16 | 275.8
-0.09 | 48.12 | 130.26 | 320.15
-0.08 | 61.105 | 160.935 | 365.55
-0.07 | 76.815 | 195.85 | 418.75
-0.06 | 95.68 | 236.35 | 475.35
-0.05 | 116.97 | 279.4 | 525.85
-0.04 | 141.25 | 326.7 | 570.7
-0.03 | 170.9 | 375.2 | 625.85
-0.02 | 203.45 | 429 | 684.5
-0.01 | 239.05 | 481.3 | 731.1
0 | 273.15 | 535.8 | 778.5
0.01 | 304.9 | 587.2 | 823.5
0.02 | 340.75 | 636.8 | 869
0.03 | 375.5 | 683.1 | 913.5
0.04 | 406.6 | 727.65 | 937
0.05 | 436.7 | 783 | 972
0.06 | 465.5 | 819.5 | 1017.5
0.07 | 485.3 | 850.5 | 1048
0.08 | 494.95 | 892.5 | 1065.5
0.09 | 506.7 | 928.5 | 1093
0.1 | 510.1 | 958 | 1120
0.11 | 515.8 | 983 | 1139.5
0.12 | 520.5 | 1005.5 | 1159.5
0.13 | 512.5 | 1032.5 | 1160
0.14 | 509 | 1055 | 1175
0.15 | 500.5 | 1070 | 1204
0.16 | 486 | 1086 | 1210
0.17 | 467 | 1102.5 | 1207
0.18 | 442 | 1114 | 1208.5
0.19 | 423.5 | 1124 | 1221.5
0.2 | 413 | 1128 | 1234.5
0.21 | 401 | 1144 | 1233.5
0.22 | 378.5 | 1159 | 1224
0.23 | 350 | 1151.5 | 1224
0.24 | 325.5 | 1150 | 1234
0.25 | 306.5 | 1148.5 | 1226.5
0.26 | 304.5 | 1150 | 1217.5
0.27 | 290.5 | 1151 | 1208
0.28 | 265 | 1146 | 1202
0.29 | 241 | 1139 | 1202.5
0.3 | 221 | 1133.5 | 1192
0.31 | 221 | 1127 | 1181.5
0.32 | 213.5 | 1115 | 1170
0.33 | 198 | 1110.5 | 1156.5
0.34 | 181.5 | 1091 | 1140.5
0.35 | 164.5 | 1070 | 1131
0.36 | 162 | 1066 | 1116
0.37 | 158.5 | 1052 | 1099.5
0.38 | 144.5 | 1031.5 | 1082
0.39 | 123 | 1007 | 1061.5
0.4 | 124 | 983.5 | 1045.5
0.41 | 126.5 | 971.5 | 1027
0.42 | 113.5 | 954 | 1009.5
0.43 | 104 | 919 | 991.5
0.44 | 83.5 | 888.5 | 964.5
0.45 | 94 | 870 | 944
0.46 | 98 | 848.5 | 906
0.47 | 85.5 | 821 | 890
0.48 | 78.5 | 781.5 | 880
0.49 | 73.5 | 754.5 | 840
0.5 | 80 | 750 | 830