## IDS-VDS Characteristic (mA-mm)
VGS (V) | VDS = 0.100 V | VDS = 0.500 V | VDS = 0.900 V
-0.75 | 0.0005972 | 0.0024833 | 0.008274
-0.74 | 0.0005686 | 0.0023841 | 0.008033
-0.73 | 0.0005422 | 0.0023193 | 0.007851
-0.72 | 0.0005212 | 0.0022399 | 0.007567
-0.71 | 0.00050249 | 0.0021631 | 0.007318
-0.7 | 0.00047547 | 0.0020862 | 0.007128
-0.69 | 0.00045298 | 0.0020104 | 0.006943
-0.68 | 0.00042975 | 0.001936 | 0.00673
-0.67 | 0.00041207 | 0.0018676 | 0.006497
-0.66 | 0.00039449 | 0.0018035 | 0.006288
-0.65 | 0.00037586 | 0.0017179 | 0.006098
-0.64 | 0.00035732 | 0.0016585 | 0.005918
-0.63 | 0.00034153 | 0.0015977 | 0.005699
-0.62 | 0.00032694 | 0.0015345 | 0.005527
-0.61 | 0.00031035 | 0.0014857 | 0.005392
-0.6 | 0.00029674 | 0.0014323 | 0.00521
-0.59 | 0.00028323 | 0.0013785 | 0.005063
-0.58 | 0.00027014 | 0.0013255 | 0.0048925
-0.57 | 0.00025569 | 0.0012921 | 0.0047331
-0.56 | 0.00024323 | 0.0012283 | 0.0045955
-0.55 | 0.00023448 | 0.0011933 | 0.0044687
-0.54 | 0.0002228 | 0.0011481 | 0.0043144
-0.53 | 0.00021099 | 0.0011032 | 0.004199
-0.52 | 0.00020136 | 0.0010646 | 0.0040576
-0.51 | 0.00019352 | 0.0010267 | 0.0039377
-0.5 | 0.000185 | 0.0009934 | 0.0038338
-0.49 | 0.00017765 | 0.000966 | 0.003732
-0.48 | 0.00017063 | 0.0009384 | 0.003611
-0.47 | 0.00016615 | 0.0009097 | 0.0035289
-0.46 | 0.00016047 | 0.0008886 | 0.0034791
-0.45 | 0.00015977 | 0.0008809 | 0.0034456
-0.44 | 0.00016098 | 0.0008782 | 0.0034456
-0.43 | 0.00016604 | 0.0008879 | 0.0034522
-0.42 | 0.00017514 | 0.0009167 | 0.003543
-0.41 | 0.00019139 | 0.0009604 | 0.0037089
-0.4 | 0.00021504 | 0.0010396 | 0.003989
-0.39 | 0.00025141 | 0.0011596 | 0.0044219
-0.38 | 0.00030323 | 0.0013373 | 0.0050213
-0.37 | 0.00037819 | 0.0015891 | 0.006024
-0.36 | 0.00048102 | 0.0019505 | 0.007291
-0.35 | 0.0006673 | 0.0024532 | 0.009177
-0.34 | 0.0008849 | 0.0031717 | 0.011807
-0.33 | 0.0011793 | 0.0041487 | 0.015507
-0.32 | 0.0015889 | 0.0055495 | 0.020739
-0.31 | 0.0021557 | 0.007631 | 0.027877
-0.3 | 0.002942 | 0.010328 | 0.038055
-0.29 | 0.0040148 | 0.013936 | 0.052077
-0.28 | 0.0054703 | 0.018986 | 0.07158
-0.27 | 0.007821 | 0.02598 | 0.09791
-0.26 | 0.01065 | 0.03547 | 0.13442
-0.25 | 0.014526 | 0.048555 | 0.18394
-0.24 | 0.019743 | 0.06719 | 0.25088
-0.23 | 0.027003 | 0.0919 | 0.34084
-0.22 | 0.036691 | 0.12416 | 0.46436
-0.21 | 0.0499 | 0.16834 | 0.6285
-0.2 | 0.06915 | 0.22823 | 0.8482
-0.19 | 0.09381 | 0.30903 | 1.1424
-0.18 | 0.12687 | 0.41814 | 1.5327
-0.17 | 0.17163 | 0.55732 | 2.0311
-0.16 | 0.23031 | 0.752 | 2.6956
-0.15 | 0.31008 | 0.9993 | 3.5212
-0.14 | 0.41613 | 1.328 | 4.611
-0.13 | 0.55586 | 1.7604 | 5.948
-0.12 | 0.7414 | 2.3066 | 7.635
-0.11 | 0.9829 | 3.0097 | 9.674
-0.1 | 1.3025 | 3.8911 | 12.083
-0.09 | 1.7152 | 5.0437 | 14.995
-0.08 | 2.2432 | 6.445 | 18.305
-0.07 | 2.9101 | 8.153 | 22.145
-0.06 | 3.7536 | 10.257 | 26.463
-0.05 | 4.7984 | 12.75 | 31.388
-0.04 | 6.044 | 15.704 | 36.758
-0.03 | 7.596 | 19.19 | 42.705
-0.02 | 9.44 | 23.123 | 49.15
-0.01 | 11.627 | 27.593 | 56.148
0 | 14.151 | 32.643 | 63.67
0.01 | 17.028 | 38.175 | 71.61
0.02 | 20.223 | 44.139 | 79.87
0.03 | 23.833 | 50.881 | 88.79
0.04 | 27.665 | 57.87 | 97.95
0.05 | 31.897 | 65.26 | 107.42
0.06 | 36.371 | 73.3 | 117.37
0.07 | 41.135 | 81.66 | 127.61
0.08 | 46.061 | 90.38 | 138.15
0.09 | 51.046 | 99.59 | 148.9
0.1 | 56.156 | 108.73 | 159.91
0.11 | 61.27 | 118.48 | 171.2
0.12 | 66.5 | 128.53 | 182.6
0.13 | 71.63 | 138.65 | 194.29
0.14 | 76.64 | 149.07 | 205.99
0.15 | 81.69 | 159.57 | 217.87
0.16 | 86.71 | 170.5 | 229.85
0.17 | 91.44 | 181.46 | 241.93
0.18 | 95.99 | 192.46 | 254.07
0.19 | 100.22 | 203.53 | 266.34
0.2 | 104.42 | 214.93 | 278.54
0.21 | 108.45 | 226.48 | 290.77
0.22 | 112.36 | 237.83 | 303.14
0.23 | 116 | 249.36 | 315.43
0.24 | 119.43 | 260.7 | 327.75
0.25 | 122.58 | 272.4 | 340.2
0.26 | 125.53 | 283.99 | 352.23
0.27 | 128.45 | 295.43 | 364.52
0.28 | 131.28 | 306.91 | 376.6
0.29 | 133.82 | 318.29 | 388.54
0.3 | 136.24 | 329.75 | 400.67
0.31 | 138.23 | 341.11 | 412.61
0.32 | 140.31 | 352.21 | 424.31
0.33 | 142.47 | 363.41 | 435.99
0.34 | 144.52 | 374.41 | 447.53
0.35 | 146.06 | 385.2 | 458.78
0.36 | 147.65 | 395.96 | 470.1
0.37 | 149.15 | 406.68 | 481.38
0.38 | 150.79 | 416.88 | 492.25
0.39 | 152.4 | 427.12 | 503.11
0.4 | 153.37 | 437.11 | 513.58
0.41 | 154.4 | 446.9 | 524.03
0.42 | 155.74 | 456.66 | 534.31
0.43 | 156.83 | 465.9 | 544.34
0.44 | 157.93 | 475.05 | 554.09
0.45 | 158.67 | 483.83 | 563.73
0.46 | 159.47 | 492.53 | 572.8
0.47 | 160.6 | 500.76 | 581.8
0.48 | 161.56 | 508.86 | 590.9
0.49 | 162.19 | 516.52 | 599.9
0.5 | 162.79 | 524.08 | 607.9

## Tranconductance (mS-mm)
VGS (V) | VDS = 0.100 V | VDS = 0.500 V | VDS = 0.900 V
-0.75 | -0.00286 | -0.00992 | -0.0241
-0.74 | -0.00275 | -0.0082 | -0.02115
-0.73 | -0.00237 | -0.00721 | -0.0233
-0.72 | -0.0019855 | -0.00781 | -0.02665
-0.71 | -0.0022865 | -0.007685 | -0.02195
-0.7 | -0.0024755 | -0.007635 | -0.01875
-0.69 | -0.002286 | -0.00751 | -0.0199
-0.68 | -0.0020455 | -0.00714 | -0.0223
-0.67 | -0.001763 | -0.006625 | -0.0221
-0.66 | -0.0018105 | -0.007485 | -0.01995
-0.65 | -0.0018585 | -0.00725 | -0.0185
-0.64 | -0.0017165 | -0.00601 | -0.01995
-0.63 | -0.001519 | -0.0062 | -0.01955
-0.62 | -0.001559 | -0.0056 | -0.01535
-0.61 | -0.00151 | -0.00511 | -0.01585
-0.6 | -0.001356 | -0.00536 | -0.01645
-0.59 | -0.00133 | -0.00534 | -0.015875
-0.58 | -0.001377 | -0.00432 | -0.016495
-0.57 | -0.0013455 | -0.00486 | -0.01485
-0.56 | -0.0010605 | -0.00494 | -0.01322
-0.55 | -0.0010215 | -0.00401 | -0.014055
-0.54 | -0.0011745 | -0.004505 | -0.013485
-0.53 | -0.001072 | -0.004175 | -0.01284
-0.52 | -0.0008735 | -0.003825 | -0.013065
-0.51 | -0.000818 | -0.00356 | -0.01119
-0.5 | -0.0007935 | -0.003035 | -0.010285
-0.49 | -0.0007185 | -0.00275 | -0.01114
-0.48 | -0.000575 | -0.002815 | -0.010155
-0.47 | -0.000508 | -0.00249 | -0.006595
-0.46 | -0.000319 | -0.00144 | -0.004165
-0.45 | 2.55e-05 | -0.00052 | -0.001675
-0.44 | 0.0003135 | 0.00035 | 0.00033
-0.43 | 0.000708 | 0.001925 | 0.00487
-0.42 | 0.0012675 | 0.003625 | 0.012835
-0.41 | 0.001995 | 0.006145 | 0.0223
-0.4 | 0.003001 | 0.00996 | 0.03565
-0.39 | 0.0044095 | 0.014885 | 0.051615
-0.38 | 0.006339 | 0.021475 | 0.080105
-0.37 | 0.0088895 | 0.03066 | 0.113485
-0.36 | 0.0144555 | 0.043205 | 0.15765
-0.35 | 0.020194 | 0.06106 | 0.2258
-0.34 | 0.0256 | 0.084775 | 0.3165
-0.33 | 0.0352 | 0.11889 | 0.4466
-0.32 | 0.04882 | 0.174115 | 0.6185
-0.31 | 0.067655 | 0.238925 | 0.8658
-0.3 | 0.092955 | 0.31525 | 1.21
-0.29 | 0.126415 | 0.4329 | 1.67625
-0.28 | 0.19031 | 0.6022 | 2.29165
-0.27 | 0.258985 | 0.8242 | 3.142
-0.26 | 0.33525 | 1.12875 | 4.3015
-0.25 | 0.45465 | 1.586 | 5.823
-0.24 | 0.62385 | 2.16725 | 7.845
-0.23 | 0.8474 | 2.8485 | 10.674
-0.22 | 1.14485 | 3.822 | 14.383
-0.21 | 1.62295 | 5.2035 | 19.192
-0.2 | 2.1955 | 7.0345 | 25.695
-0.19 | 2.886 | 9.4955 | 34.225
-0.18 | 3.891 | 12.4145 | 44.435
-0.17 | 5.172 | 16.693 | 58.145
-0.16 | 6.9225 | 22.099 | 74.505
-0.15 | 9.291 | 28.8 | 95.77
-0.14 | 12.289 | 38.055 | 121.34
-0.13 | 16.2635 | 48.93 | 151.2
-0.12 | 21.352 | 62.465 | 186.3
-0.11 | 28.055 | 79.225 | 222.4
-0.1 | 36.615 | 101.7 | 266.05
-0.09 | 47.035 | 127.695 | 311.1
-0.08 | 59.745 | 155.465 | 357.5
-0.07 | 75.52 | 190.6 | 407.9
-0.06 | 94.415 | 229.85 | 462.15
-0.05 | 114.52 | 272.35 | 514.75
-0.04 | 139.88 | 322 | 565.85
-0.03 | 169.8 | 370.95 | 619.6
-0.02 | 201.55 | 420.15 | 672.15
-0.01 | 235.55 | 476 | 726
0 | 270.05 | 529.1 | 773.1
0.01 | 303.6 | 574.8 | 810
0.02 | 340.25 | 635.3 | 859
0.03 | 372.1 | 686.55 | 904
0.04 | 403.2 | 718.95 | 931.5
0.05 | 435.3 | 771.5 | 971
0.06 | 461.9 | 820 | 1009.5
0.07 | 484.5 | 854 | 1039
0.08 | 495.55 | 896.5 | 1064.5
0.09 | 504.75 | 917.5 | 1088
0.1 | 511.2 | 944.5 | 1115
0.11 | 517.2 | 990 | 1134.5
0.12 | 518 | 1008.5 | 1154.5
0.13 | 507 | 1027 | 1169.5
0.14 | 503 | 1046 | 1179
0.15 | 503.5 | 1071.5 | 1193
0.16 | 487.5 | 1094.5 | 1203
0.17 | 464 | 1098 | 1211
0.18 | 439 | 1103.5 | 1220.5
0.19 | 421.5 | 1123.5 | 1223.5
0.2 | 411.5 | 1147.5 | 1221.5
0.21 | 397 | 1145 | 1230
0.22 | 377.5 | 1144 | 1233
0.23 | 353.5 | 1143.5 | 1230.5
0.24 | 329 | 1152 | 1238.5
0.25 | 305 | 1164.5 | 1224
0.26 | 293.5 | 1151.5 | 1216
0.27 | 287.5 | 1146 | 1218.5
0.28 | 268.5 | 1143 | 1201
0.29 | 248 | 1142 | 1203.5
0.3 | 220.5 | 1141 | 1203.5
0.31 | 203.5 | 1123 | 1182
0.32 | 212 | 1115 | 1169
0.33 | 210.5 | 1110 | 1161
0.34 | 179.5 | 1089.5 | 1139.5
0.35 | 156.5 | 1077.5 | 1128.5
0.36 | 154.5 | 1074 | 1130
0.37 | 157 | 1046 | 1107.5
0.38 | 162.5 | 1022 | 1086.5
0.39 | 129 | 1011.5 | 1066.5
0.4 | 100 | 989 | 1046
0.41 | 118.5 | 977.5 | 1036.5
0.42 | 121.5 | 950 | 1015.5
0.43 | 109.5 | 919.5 | 989
0.44 | 92 | 896.5 | 969.5
0.45 | 77 | 874 | 935.5
0.46 | 96.5 | 846.5 | 903.5
0.47 | 104.5 | 816.5 | 905
0.48 | 79.5 | 788 | 905
0.49 | 61.5 | 761 | 850
0.5 | 60 | 756 | 800