## IDS-VDS Characteristic (mA-mm)
VGS (V) | VDS = 0.100 V | VDS = 0.500 V | VDS = 0.900 V
-0.75 | 0.0005378 | 0.0021555 | 0.00695
-0.74 | 0.0005138 | 0.0020779 | 0.006772
-0.73 | 0.00049257 | 0.002007 | 0.006545
-0.72 | 0.00046776 | 0.00195 | 0.00639
-0.71 | 0.00044695 | 0.001881 | 0.006186
-0.7 | 0.00042568 | 0.0018195 | 0.006035
-0.69 | 0.00040744 | 0.0017637 | 0.005849
-0.68 | 0.00039098 | 0.0016838 | 0.005672
-0.67 | 0.0003739 | 0.0016251 | 0.005478
-0.66 | 0.00035375 | 0.0015744 | 0.005331
-0.65 | 0.00033896 | 0.0015195 | 0.005149
-0.64 | 0.00032189 | 0.0014641 | 0.00501
-0.63 | 0.00030748 | 0.0014181 | 0.004898
-0.62 | 0.00029379 | 0.0013654 | 0.0047641
-0.61 | 0.00028349 | 0.0013125 | 0.0046096
-0.6 | 0.00027018 | 0.0012582 | 0.0044681
-0.59 | 0.00025662 | 0.0012187 | 0.0043299
-0.58 | 0.00024445 | 0.0011776 | 0.0041803
-0.57 | 0.00023308 | 0.001133 | 0.0040456
-0.56 | 0.00022181 | 0.0010949 | 0.0039341
-0.55 | 0.00021126 | 0.0010527 | 0.0038238
-0.54 | 0.00020136 | 0.0010157 | 0.0037061
-0.53 | 0.00019397 | 0.0009802 | 0.0035716
-0.52 | 0.00018507 | 0.0009424 | 0.0034669
-0.51 | 0.00017604 | 0.0009093 | 0.0033866
-0.5 | 0.00016829 | 0.0008866 | 0.0032975
-0.49 | 0.00016162 | 0.0008582 | 0.003225
-0.48 | 0.00015764 | 0.0008373 | 0.0031592
-0.47 | 0.00015367 | 0.0008264 | 0.0031039
-0.46 | 0.00015214 | 0.0008117 | 0.0030798
-0.45 | 0.00015226 | 0.0008156 | 0.0030629
-0.44 | 0.00015582 | 0.000822 | 0.003095
-0.43 | 0.0001628 | 0.0008423 | 0.0031562
-0.42 | 0.00017523 | 0.0008802 | 0.0033201
-0.41 | 0.00019462 | 0.0009474 | 0.0035649
-0.4 | 0.00022412 | 0.0010527 | 0.0039363
-0.39 | 0.0002683 | 0.0012031 | 0.0044528
-0.38 | 0.00033017 | 0.0014243 | 0.0052679
-0.37 | 0.00041727 | 0.0017265 | 0.006465
-0.36 | 0.00053987 | 0.0021679 | 0.008057
-0.35 | 0.0007507 | 0.0027587 | 0.010344
-0.34 | 0.0009953 | 0.0036249 | 0.013546
-0.33 | 0.0013368 | 0.0047882 | 0.018093
-0.32 | 0.0017998 | 0.006569 | 0.024259
-0.31 | 0.0024443 | 0.008799 | 0.032969
-0.3 | 0.0033326 | 0.011947 | 0.045033
-0.29 | 0.0045442 | 0.016234 | 0.06188
-0.28 | 0.006433 | 0.022135 | 0.08478
-0.27 | 0.008792 | 0.030255 | 0.11582
-0.26 | 0.011948 | 0.041242 | 0.15875
-0.25 | 0.016226 | 0.056311 | 0.2159
-0.24 | 0.022082 | 0.07796 | 0.29309
-0.23 | 0.030024 | 0.10538 | 0.40084
-0.22 | 0.04091 | 0.14309 | 0.54023
-0.21 | 0.055464 | 0.19334 | 0.7291
-0.2 | 0.07694 | 0.26094 | 0.9859
-0.19 | 0.10356 | 0.35083 | 1.316
-0.18 | 0.14019 | 0.4736 | 1.7599
-0.17 | 0.18881 | 0.6333 | 2.3209
-0.16 | 0.25373 | 0.8441 | 3.0545
-0.15 | 0.33965 | 1.1184 | 3.9891
-0.14 | 0.45525 | 1.4861 | 5.1704
-0.13 | 0.6079 | 1.9552 | 6.655
-0.12 | 0.8079 | 2.5527 | 8.458
-0.11 | 1.0685 | 3.3272 | 10.634
-0.1 | 1.4082 | 4.2938 | 13.298
-0.09 | 1.8501 | 5.5198 | 16.269
-0.08 | 2.4029 | 7.038 | 19.831
-0.07 | 3.118 | 8.835 | 23.876
-0.06 | 3.9997 | 11.071 | 28.408
-0.05 | 5.095 | 13.733 | 33.515
-0.04 | 6.415 | 16.829 | 39.051
-0.03 | 7.996 | 20.404 | 45.206
-0.02 | 9.905 | 24.487 | 51.812
-0.01 | 12.153 | 29.12 | 59.03
0 | 14.75 | 34.324 | 66.62
0.01 | 17.655 | 39.996 | 74.69
0.02 | 20.915 | 46.051 | 83.22
0.03 | 24.59 | 52.869 | 92.16
0.04 | 28.519 | 59.88 | 101.48
0.05 | 32.807 | 67.58 | 111.14
0.06 | 37.26 | 75.56 | 121
0.07 | 42.051 | 84.06 | 131.4
0.08 | 46.939 | 92.93 | 141.97
0.09 | 51.96 | 101.82 | 152.76
0.1 | 57.05 | 111.36 | 163.9
0.11 | 62.15 | 121 | 174.99
0.12 | 67.37 | 131.1 | 186.63
0.13 | 72.54 | 141.23 | 198.2
0.14 | 77.72 | 151.56 | 209.94
0.15 | 82.67 | 162.19 | 221.8
0.16 | 87.57 | 173.09 | 233.76
0.17 | 92.24 | 184.08 | 245.8
0.18 | 96.63 | 194.84 | 257.86
0.19 | 100.98 | 206.09 | 270.05
0.2 | 105.14 | 217.41 | 282.1
0.21 | 109.3 | 228.81 | 294.51
0.22 | 112.99 | 240.33 | 306.74
0.23 | 116.63 | 251.55 | 319.04
0.24 | 119.76 | 263.07 | 331.22
0.25 | 123 | 274.61 | 343.27
0.26 | 126.01 | 286.05 | 355.51
0.27 | 128.99 | 297.44 | 367.58
0.28 | 131.76 | 308.87 | 379.65
0.29 | 134.21 | 320.18 | 391.58
0.3 | 136.37 | 331.65 | 403.49
0.31 | 138.58 | 342.8 | 415.3
0.32 | 140.84 | 353.82 | 426.89
0.33 | 142.94 | 364.93 | 438.43
0.34 | 144.74 | 375.84 | 449.8
0.35 | 146.21 | 386.57 | 461.12
0.36 | 147.71 | 397.25 | 472.14
0.37 | 149.62 | 407.7 | 483.26
0.38 | 151.02 | 418.08 | 494.18
0.39 | 152.28 | 428.13 | 504.62
0.4 | 153.32 | 437.92 | 515.1
0.41 | 154.52 | 447.59 | 525.38
0.42 | 155.95 | 457.17 | 535.54
0.43 | 156.99 | 466.44 | 545.5
0.44 | 157.67 | 475.43 | 555.09
0.45 | 158.61 | 484.08 | 564.5
0.46 | 159.82 | 492.53 | 573.6
0.47 | 160.71 | 500.76 | 582.3
0.48 | 161.48 | 508.72 | 591.4
0.49 | 161.95 | 516.34 | 599.9
0.5 | 162.62 | 523.65 | 608.1

## Tranconductance (mS-mm)
VGS (V) | VDS = 0.100 V | VDS = 0.500 V | VDS = 0.900 V
-0.75 | -0.0024 | -0.00776 | -0.0178
-0.74 | -0.0022615 | -0.007425 | -0.02025
-0.73 | -0.002302 | -0.006395 | -0.0191
-0.72 | -0.002281 | -0.0063 | -0.01795
-0.71 | -0.002104 | -0.006525 | -0.01775
-0.7 | -0.0019755 | -0.005865 | -0.01685
-0.69 | -0.001735 | -0.006785 | -0.01815
-0.68 | -0.001677 | -0.00693 | -0.01855
-0.67 | -0.0018615 | -0.00547 | -0.01705
-0.66 | -0.001747 | -0.00528 | -0.01645
-0.65 | -0.001593 | -0.005515 | -0.01605
-0.64 | -0.001574 | -0.00507 | -0.01255
-0.63 | -0.001405 | -0.004935 | -0.012295
-0.62 | -0.0011995 | -0.00528 | -0.01442
-0.61 | -0.0011805 | -0.00536 | -0.0148
-0.6 | -0.0013435 | -0.00469 | -0.013985
-0.59 | -0.0012865 | -0.00403 | -0.01439
-0.58 | -0.001177 | -0.004285 | -0.014215
-0.57 | -0.001132 | -0.004135 | -0.01231
-0.56 | -0.001091 | -0.004015 | -0.01109
-0.55 | -0.0010225 | -0.00396 | -0.0114
-0.54 | -0.0008645 | -0.003625 | -0.01261
-0.53 | -0.0008145 | -0.003665 | -0.01196
-0.52 | -0.0008965 | -0.003545 | -0.00925
-0.51 | -0.000839 | -0.00279 | -0.00847
-0.5 | -0.000721 | -0.002555 | -0.00808
-0.49 | -0.0005325 | -0.002465 | -0.006915
-0.48 | -0.0003975 | -0.00159 | -0.006055
-0.47 | -0.000275 | -0.00128 | -0.00397
-0.46 | -7.05e-05 | -0.00054 | -0.00205
-0.45 | 0.000184 | 0.000515 | 0.00076
-0.44 | 0.000527 | 0.001335 | 0.004665
-0.43 | 0.0009705 | 0.00291 | 0.011255
-0.42 | 0.001591 | 0.005255 | 0.020435
-0.41 | 0.0024445 | 0.008625 | 0.03081
-0.4 | 0.003684 | 0.012785 | 0.044395
-0.39 | 0.0053025 | 0.01858 | 0.06658
-0.38 | 0.0074485 | 0.02617 | 0.10061
-0.37 | 0.010485 | 0.03718 | 0.139455
-0.36 | 0.0166715 | 0.05161 | 0.19395
-0.35 | 0.0227715 | 0.07285 | 0.27445
-0.34 | 0.029305 | 0.101475 | 0.38745
-0.33 | 0.040225 | 0.147205 | 0.53565
-0.32 | 0.055375 | 0.20054 | 0.7438
-0.31 | 0.07664 | 0.2689 | 1.0387
-0.3 | 0.104995 | 0.37175 | 1.44555
-0.29 | 0.15502 | 0.5094 | 1.98735
-0.28 | 0.21239 | 0.70105 | 2.697
-0.27 | 0.27575 | 0.95535 | 3.6985
-0.26 | 0.3717 | 1.3028 | 5.004
-0.25 | 0.5067 | 1.8359 | 6.717
-0.24 | 0.6899 | 2.45345 | 9.247
-0.23 | 0.9414 | 3.2565 | 12.357
-0.22 | 1.272 | 4.398 | 16.413
-0.21 | 1.8015 | 5.8925 | 22.2835
-0.2 | 2.4048 | 7.8745 | 29.345
-0.19 | 3.1625 | 10.633 | 38.7
-0.18 | 4.2625 | 14.1235 | 50.245
-0.17 | 5.677 | 18.525 | 64.73
-0.16 | 7.542 | 24.255 | 83.41
-0.15 | 10.076 | 32.1 | 105.795
-0.14 | 13.4125 | 41.84 | 133.295
-0.13 | 17.6325 | 53.33 | 164.38
-0.12 | 23.03 | 68.6 | 198.95
-0.11 | 30.015 | 87.055 | 242
-0.1 | 39.08 | 109.63 | 281.75
-0.09 | 49.735 | 137.21 | 326.65
-0.08 | 63.395 | 165.76 | 380.35
-0.07 | 79.84 | 201.65 | 428.85
-0.06 | 98.85 | 244.9 | 481.95
-0.05 | 120.765 | 287.9 | 532.15
-0.04 | 145.05 | 333.55 | 584.55
-0.03 | 174.5 | 382.9 | 638.05
-0.02 | 207.85 | 435.8 | 691.2
-0.01 | 242.25 | 491.85 | 740.4
0 | 275.1 | 543.8 | 783
0.01 | 308.25 | 586.35 | 830
0.02 | 346.75 | 643.65 | 873.5
0.03 | 380.2 | 691.45 | 913
0.04 | 410.85 | 735.55 | 949
0.05 | 437.05 | 784 | 976
0.06 | 462.2 | 824 | 1013
0.07 | 483.95 | 868.5 | 1048.5
0.08 | 495.45 | 888 | 1068
0.09 | 505.55 | 921.5 | 1096.5
0.1 | 509.5 | 959 | 1111.5
0.11 | 516 | 987 | 1136.5
0.12 | 519.5 | 1011.5 | 1160.5
0.13 | 517.5 | 1023 | 1165.5
0.14 | 506.5 | 1048 | 1180
0.15 | 492.5 | 1076.5 | 1191
0.16 | 478.5 | 1094.5 | 1200
0.17 | 453 | 1087.5 | 1205
0.18 | 437 | 1100.5 | 1212.5
0.19 | 425.5 | 1128.5 | 1212
0.2 | 416 | 1136 | 1223
0.21 | 392.5 | 1146 | 1232
0.22 | 366.5 | 1137 | 1226.5
0.23 | 338.5 | 1137 | 1224
0.24 | 318.5 | 1153 | 1211.5
0.25 | 312.5 | 1149 | 1214.5
0.26 | 299.5 | 1141.5 | 1215.5
0.27 | 287.5 | 1141 | 1207
0.28 | 261 | 1137 | 1200
0.29 | 230.5 | 1139 | 1192
0.3 | 218.5 | 1131 | 1186
0.31 | 223.5 | 1108.5 | 1170
0.32 | 218 | 1106.5 | 1156.5
0.33 | 195 | 1101 | 1145.5
0.34 | 163.5 | 1082 | 1134.5
0.35 | 148.5 | 1070.5 | 1117
0.36 | 170.5 | 1056.5 | 1107
0.37 | 165.5 | 1041.5 | 1102
0.38 | 133 | 1021.5 | 1068
0.39 | 115 | 992 | 1046
0.4 | 112 | 973 | 1038
0.41 | 131.5 | 962.5 | 1022
0.42 | 123.5 | 942.5 | 1006
0.43 | 86 | 913 | 977.5
0.44 | 81 | 882 | 950
0.45 | 107.5 | 855 | 925.5
0.46 | 105 | 834 | 890
0.47 | 83 | 809.5 | 890
0.48 | 62 | 779 | 880
0.49 | 57 | 746.5 | 835
0.5 | 67 | 731 | 820