## IDS-VDS Characteristic (mA-mm)
VGS (V) | VDS = 0.100 V | VDS = 0.500 V | VDS = 0.900 V
-0.75 | 0.0005537 | 0.0022705 | 0.007373
-0.74 | 0.0005308 | 0.002196 | 0.007154
-0.73 | 0.0005046 | 0.0021281 | 0.006933
-0.72 | 0.00048553 | 0.00205 | 0.006744
-0.71 | 0.00046378 | 0.0019755 | 0.006561
-0.7 | 0.00044382 | 0.0019147 | 0.006373
-0.69 | 0.00042541 | 0.0018578 | 0.006149
-0.68 | 0.00040524 | 0.0017865 | 0.005988
-0.67 | 0.00038797 | 0.0017222 | 0.00581
-0.66 | 0.00036969 | 0.0016666 | 0.005654
-0.65 | 0.00035445 | 0.0016058 | 0.005465
-0.64 | 0.00033768 | 0.0015484 | 0.005292
-0.63 | 0.00032409 | 0.0014952 | 0.005168
-0.62 | 0.00030971 | 0.00144 | 0.0049951
-0.61 | 0.00029649 | 0.0013932 | 0.0048735
-0.6 | 0.0002832 | 0.0013461 | 0.0047042
-0.59 | 0.00026993 | 0.0012877 | 0.0045615
-0.58 | 0.00025901 | 0.0012497 | 0.0044393
-0.57 | 0.00024574 | 0.0012051 | 0.0042796
-0.56 | 0.00023382 | 0.001162 | 0.0041565
-0.55 | 0.00022371 | 0.001115 | 0.0040333
-0.54 | 0.00021335 | 0.0010792 | 0.0039294
-0.53 | 0.0002035 | 0.0010368 | 0.003781
-0.52 | 0.00019393 | 0.0009913 | 0.0036749
-0.51 | 0.00018581 | 0.0009665 | 0.0035727
-0.5 | 0.00017768 | 0.000936 | 0.0034631
-0.49 | 0.0001698 | 0.0009033 | 0.0033953
-0.48 | 0.00016416 | 0.0008774 | 0.0033098
-0.47 | 0.00016037 | 0.0008612 | 0.0032586
-0.46 | 0.00015857 | 0.0008506 | 0.0032342
-0.45 | 0.00015831 | 0.0008425 | 0.0032192
-0.44 | 0.00015953 | 0.0008452 | 0.0032351
-0.43 | 0.00016662 | 0.0008676 | 0.0032935
-0.42 | 0.00017706 | 0.0009061 | 0.0034358
-0.41 | 0.00019565 | 0.0009629 | 0.0036337
-0.4 | 0.00022441 | 0.0010551 | 0.0039928
-0.39 | 0.00026574 | 0.0012003 | 0.0044868
-0.38 | 0.00032473 | 0.0014065 | 0.0052188
-0.37 | 0.00040849 | 0.0017021 | 0.006394
-0.36 | 0.00052619 | 0.0021171 | 0.007903
-0.35 | 0.0007314 | 0.0026911 | 0.010064
-0.34 | 0.0009712 | 0.0035124 | 0.013112
-0.33 | 0.0012979 | 0.0046112 | 0.017413
-0.32 | 0.0017463 | 0.006313 | 0.023437
-0.31 | 0.0023728 | 0.008484 | 0.03182
-0.3 | 0.0032311 | 0.011536 | 0.043334
-0.29 | 0.0044202 | 0.015622 | 0.0595
-0.28 | 0.006247 | 0.021305 | 0.08149
-0.27 | 0.008531 | 0.0292 | 0.11206
-0.26 | 0.011621 | 0.039946 | 0.15324
-0.25 | 0.015874 | 0.054467 | 0.20837
-0.24 | 0.021601 | 0.07522 | 0.28551
-0.23 | 0.029447 | 0.10231 | 0.38624
-0.22 | 0.039978 | 0.13891 | 0.52562
-0.21 | 0.054228 | 0.18775 | 0.7101
-0.2 | 0.07533 | 0.25391 | 0.9573
-0.19 | 0.10208 | 0.34169 | 1.2791
-0.18 | 0.13812 | 0.4622 | 1.7072
-0.17 | 0.18584 | 0.6211 | 2.2623
-0.16 | 0.25001 | 0.8298 | 2.9844
-0.15 | 0.33514 | 1.0929 | 3.8986
-0.14 | 0.4485 | 1.4558 | 5.0579
-0.13 | 0.5991 | 1.9169 | 6.515
-0.12 | 0.7962 | 2.5099 | 8.297
-0.11 | 1.0557 | 3.2628 | 10.422
-0.1 | 1.3904 | 4.2092 | 12.985
-0.09 | 1.8318 | 5.4481 | 16.069
-0.08 | 2.3853 | 6.918 | 19.498
-0.07 | 3.0844 | 8.769 | 23.489
-0.06 | 3.9709 | 10.941 | 27.996
-0.05 | 5.0483 | 13.556 | 33.052
-0.04 | 6.358 | 16.635 | 38.622
-0.03 | 7.952 | 20.228 | 44.679
-0.02 | 9.849 | 24.258 | 51.308
-0.01 | 12.076 | 28.858 | 58.52
0 | 14.687 | 34.049 | 66.2
0.01 | 17.592 | 39.742 | 74.21
0.02 | 20.843 | 45.864 | 82.63
0.03 | 24.531 | 52.662 | 91.52
0.04 | 28.422 | 59.68 | 100.84
0.05 | 32.698 | 67.26 | 110.57
0.06 | 37.222 | 75.32 | 120.49
0.07 | 41.972 | 83.74 | 130.71
0.08 | 46.887 | 92.56 | 141.38
0.09 | 51.891 | 101.7 | 152.22
0.1 | 57.03 | 111 | 163.33
0.11 | 62.12 | 120.8 | 174.63
0.12 | 67.43 | 130.84 | 185.97
0.13 | 72.53 | 141.1 | 197.75
0.14 | 77.7 | 151.49 | 209.51
0.15 | 82.71 | 161.94 | 221.31
0.16 | 87.63 | 172.92 | 233.5
0.17 | 92.3 | 183.91 | 245.46
0.18 | 96.68 | 194.87 | 257.62
0.19 | 101.02 | 206.21 | 269.85
0.2 | 105.14 | 217.43 | 282.08
0.21 | 109.41 | 228.93 | 294.43
0.22 | 113.14 | 240.35 | 306.7
0.23 | 116.58 | 251.89 | 318.96
0.24 | 119.95 | 263.23 | 331.23
0.25 | 123.18 | 274.93 | 343.63
0.26 | 126.33 | 286.42 | 355.69
0.27 | 129.25 | 297.89 | 367.99
0.28 | 131.92 | 309.4 | 380
0.29 | 134.33 | 320.62 | 391.92
0.3 | 136.78 | 332.18 | 403.98
0.31 | 138.94 | 343.48 | 415.72
0.32 | 141.14 | 354.62 | 427.42
0.33 | 143.22 | 365.75 | 439.12
0.34 | 144.79 | 376.57 | 450.66
0.35 | 146.67 | 387.54 | 461.8
0.36 | 148.19 | 398.11 | 473
0.37 | 149.9 | 408.72 | 484.15
0.38 | 151.26 | 419.04 | 495.01
0.39 | 152.62 | 429.18 | 505.71
0.4 | 153.8 | 439.11 | 516.08
0.41 | 155.14 | 448.86 | 526.46
0.42 | 156.35 | 458.45 | 536.78
0.43 | 157.23 | 467.62 | 546.7
0.44 | 158.41 | 476.81 | 556.5
0.45 | 159.16 | 485.58 | 565.78
0.46 | 160.19 | 494.09 | 574.8
0.47 | 161.19 | 502.33 | 584.2
0.48 | 161.66 | 510.24 | 593
0.49 | 162.62 | 518 | 601.4
0.5 | 163.43 | 525.3 | 609.9

## Tranconductance (mS-mm)
VGS (V) | VDS = 0.100 V | VDS = 0.500 V | VDS = 0.900 V
-0.75 | -0.00229 | -0.00745 | -0.0219
-0.74 | -0.002455 | -0.00712 | -0.022
-0.73 | -0.0022635 | -0.0073 | -0.0205
-0.72 | -0.002041 | -0.00763 | -0.0186
-0.71 | -0.0020855 | -0.006765 | -0.01855
-0.7 | -0.0019185 | -0.005885 | -0.0206
-0.69 | -0.001929 | -0.00641 | -0.01925
-0.68 | -0.001872 | -0.00678 | -0.01695
-0.67 | -0.0017775 | -0.005995 | -0.0167
-0.66 | -0.001676 | -0.00582 | -0.01725
-0.65 | -0.0016005 | -0.00591 | -0.0181
-0.64 | -0.001518 | -0.00553 | -0.01485
-0.63 | -0.0013985 | -0.00542 | -0.014845
-0.62 | -0.00138 | -0.0051 | -0.014725
-0.61 | -0.0013255 | -0.004695 | -0.014545
-0.6 | -0.001328 | -0.005275 | -0.0156
-0.59 | -0.0012095 | -0.00482 | -0.013245
-0.58 | -0.0012095 | -0.00413 | -0.014095
-0.57 | -0.0012595 | -0.004385 | -0.01414
-0.56 | -0.0011015 | -0.004505 | -0.012315
-0.55 | -0.0010235 | -0.00414 | -0.011355
-0.54 | -0.0010105 | -0.00391 | -0.012615
-0.53 | -0.000971 | -0.004395 | -0.012725
-0.52 | -0.0008845 | -0.003515 | -0.010415
-0.51 | -0.0008125 | -0.002765 | -0.01059
-0.5 | -0.0008005 | -0.00316 | -0.00887
-0.49 | -0.000676 | -0.00293 | -0.007665
-0.48 | -0.0004715 | -0.002105 | -0.006835
-0.47 | -0.0002795 | -0.00134 | -0.00378
-0.46 | -0.000103 | -0.000935 | -0.00197
-0.45 | 4.8e-05 | -0.00027 | 4.5e-05
-0.44 | 0.0004155 | 0.001255 | 0.003715
-0.43 | 0.0008765 | 0.003045 | 0.010035
-0.42 | 0.0014515 | 0.004765 | 0.01701
-0.41 | 0.0023675 | 0.00745 | 0.02785
-0.4 | 0.0035045 | 0.01187 | 0.042655
-0.39 | 0.005016 | 0.01757 | 0.0613
-0.38 | 0.0071375 | 0.02509 | 0.09536
-0.37 | 0.010073 | 0.03553 | 0.13421
-0.36 | 0.0161455 | 0.04945 | 0.1835
-0.35 | 0.0222505 | 0.069765 | 0.26045
-0.34 | 0.028325 | 0.096005 | 0.36745
-0.33 | 0.038755 | 0.14003 | 0.51625
-0.32 | 0.053745 | 0.19364 | 0.72035
-0.31 | 0.07424 | 0.26115 | 0.99485
-0.3 | 0.10237 | 0.3569 | 1.384
-0.29 | 0.150795 | 0.48845 | 1.9078
-0.28 | 0.20554 | 0.6789 | 2.628
-0.27 | 0.2687 | 0.93205 | 3.5875
-0.26 | 0.36715 | 1.26335 | 4.8155
-0.25 | 0.499 | 1.7637 | 6.6135
-0.24 | 0.67865 | 2.39215 | 8.8935
-0.23 | 0.91885 | 3.1845 | 12.0055
-0.22 | 1.23905 | 4.272 | 16.193
-0.21 | 1.7676 | 5.75 | 21.584
-0.2 | 2.3926 | 7.697 | 28.45
-0.19 | 3.1395 | 10.4145 | 37.495
-0.18 | 4.188 | 13.9705 | 49.16
-0.17 | 5.5945 | 18.38 | 63.86
-0.16 | 7.465 | 23.59 | 81.815
-0.15 | 9.9245 | 31.3 | 103.675
-0.14 | 13.198 | 41.2 | 130.82
-0.13 | 17.385 | 52.705 | 161.955
-0.12 | 22.83 | 67.295 | 195.35
-0.11 | 29.71 | 84.965 | 234.4
-0.1 | 38.805 | 109.265 | 282.35
-0.09 | 49.745 | 135.44 | 325.65
-0.08 | 62.63 | 166.045 | 371
-0.07 | 79.28 | 201.15 | 424.9
-0.06 | 98.195 | 239.35 | 478.15
-0.05 | 119.355 | 284.7 | 531.3
-0.04 | 145.185 | 333.6 | 581.35
-0.03 | 174.55 | 381.15 | 634.3
-0.02 | 206.2 | 431.5 | 692.05
-0.01 | 241.9 | 489.55 | 744.6
0 | 275.8 | 544.2 | 784.5
0.01 | 307.8 | 590.75 | 821.5
0.02 | 346.95 | 646 | 865.5
0.03 | 378.95 | 690.8 | 910.5
0.04 | 408.35 | 729.9 | 952.5
0.05 | 440 | 782 | 982.5
0.06 | 463.7 | 824 | 1007
0.07 | 483.25 | 862 | 1044.5
0.08 | 495.95 | 898 | 1075.5
0.09 | 507.15 | 922 | 1097.5
0.1 | 511.45 | 955 | 1120.5
0.11 | 520 | 992 | 1132
0.12 | 520.5 | 1015 | 1156
0.13 | 513.5 | 1032.5 | 1177
0.14 | 509 | 1042 | 1178
0.15 | 496.5 | 1071.5 | 1199.5
0.16 | 479.5 | 1098.5 | 1207.5
0.17 | 452.5 | 1097.5 | 1206
0.18 | 436 | 1115 | 1219.5
0.19 | 423 | 1128 | 1223
0.2 | 419.5 | 1136 | 1229
0.21 | 400 | 1146 | 1231
0.22 | 358.5 | 1148 | 1226.5
0.23 | 340.5 | 1144 | 1226.5
0.24 | 330 | 1152 | 1233.5
0.25 | 319 | 1159.5 | 1223
0.26 | 303.5 | 1148 | 1218
0.27 | 279.5 | 1149 | 1215.5
0.28 | 254 | 1136.5 | 1196.5
0.29 | 243 | 1139 | 1199
0.3 | 230.5 | 1143 | 1190
0.31 | 218 | 1122 | 1172
0.32 | 214 | 1113.5 | 1170
0.33 | 182.5 | 1097.5 | 1162
0.34 | 172.5 | 1089.5 | 1134
0.35 | 170 | 1077 | 1117
0.36 | 161.5 | 1059 | 1117.5
0.37 | 153.5 | 1046.5 | 1100.5
0.38 | 136 | 1023 | 1078
0.39 | 127 | 1003.5 | 1053.5
0.4 | 126 | 984 | 1037.5
0.41 | 127.5 | 967 | 1035
0.42 | 104.5 | 938 | 1012
0.43 | 103 | 918 | 986
0.44 | 96.5 | 898 | 954
0.45 | 89 | 864 | 915
0.46 | 101.5 | 837.5 | 921
0.47 | 73.5 | 807.5 | 910
0.48 | 71.5 | 783.5 | 860
0.49 | 88.5 | 753 | 845
0.5 | 81 | 730 | 850