## IDS-VDS Characteristic (mA-mm)
VGS (V) | VDS = 0.100 V | VDS = 0.500 V | VDS = 0.900 V
-0.75 | 0.0005834 | 0.0024677 | 0.008385
-0.74 | 0.0005578 | 0.0023823 | 0.008149
-0.73 | 0.0005332 | 0.0022889 | 0.007907
-0.72 | 0.0005064 | 0.0022233 | 0.007681
-0.71 | 0.00048892 | 0.0021302 | 0.007429
-0.7 | 0.00046318 | 0.0020621 | 0.007203
-0.69 | 0.00044198 | 0.0020019 | 0.006997
-0.68 | 0.00042006 | 0.0019344 | 0.006787
-0.67 | 0.00040842 | 0.0018562 | 0.006547
-0.66 | 0.000391 | 0.0017822 | 0.006401
-0.65 | 0.00037301 | 0.0017181 | 0.006171
-0.64 | 0.00035321 | 0.0016708 | 0.005975
-0.63 | 0.00033707 | 0.0016011 | 0.00578
-0.62 | 0.00032187 | 0.0015405 | 0.005617
-0.61 | 0.00030434 | 0.0014856 | 0.005419
-0.6 | 0.00029349 | 0.0014344 | 0.005265
-0.59 | 0.00028213 | 0.0013772 | 0.005113
-0.58 | 0.0002682 | 0.00132 | 0.0049295
-0.57 | 0.00025761 | 0.0012596 | 0.0047984
-0.56 | 0.00024244 | 0.0012244 | 0.0046374
-0.55 | 0.00023152 | 0.0011754 | 0.0044984
-0.54 | 0.00022081 | 0.0011347 | 0.0043528
-0.53 | 0.00021032 | 0.0010841 | 0.0042299
-0.52 | 0.00020204 | 0.001052 | 0.004076
-0.51 | 0.00019237 | 0.0010185 | 0.0039398
-0.5 | 0.00018313 | 0.0009718 | 0.0038275
-0.49 | 0.00017779 | 0.0009458 | 0.0037258
-0.48 | 0.00017178 | 0.0009157 | 0.0036397
-0.47 | 0.0001671 | 0.000895 | 0.0035596
-0.46 | 0.00016308 | 0.0008813 | 0.0034928
-0.45 | 0.00015985 | 0.0008688 | 0.003463
-0.44 | 0.00016053 | 0.0008692 | 0.0034659
-0.43 | 0.00016414 | 0.0008798 | 0.0034855
-0.42 | 0.00017385 | 0.0009072 | 0.0035862
-0.41 | 0.00018848 | 0.0009586 | 0.0037353
-0.4 | 0.00021364 | 0.0010434 | 0.0040506
-0.39 | 0.00025013 | 0.0011598 | 0.0044641
-0.38 | 0.00030317 | 0.0013402 | 0.0050903
-0.37 | 0.00037696 | 0.0015929 | 0.00607
-0.36 | 0.00048155 | 0.0019549 | 0.007358
-0.35 | 0.0006679 | 0.0024557 | 0.009272
-0.34 | 0.0008821 | 0.0031808 | 0.012024
-0.33 | 0.0011725 | 0.0041789 | 0.015786
-0.32 | 0.0015854 | 0.0055973 | 0.021009
-0.31 | 0.0021474 | 0.007692 | 0.028385
-0.3 | 0.0029358 | 0.0104 | 0.038833
-0.29 | 0.0039983 | 0.014112 | 0.053354
-0.28 | 0.005475 | 0.019258 | 0.07323
-0.27 | 0.007846 | 0.026371 | 0.10007
-0.26 | 0.010705 | 0.036095 | 0.13733
-0.25 | 0.014578 | 0.049334 | 0.18714
-0.24 | 0.019875 | 0.06806 | 0.25616
-0.23 | 0.027146 | 0.09272 | 0.34995
-0.22 | 0.037028 | 0.12649 | 0.47548
-0.21 | 0.050295 | 0.17069 | 0.6429
-0.2 | 0.07006 | 0.23193 | 0.8727
-0.19 | 0.09477 | 0.3135 | 1.1673
-0.18 | 0.12819 | 0.42324 | 1.5713
-0.17 | 0.17316 | 0.56838 | 2.0879
-0.16 | 0.23365 | 0.7616 | 2.7645
-0.15 | 0.31382 | 1.0166 | 3.6123
-0.14 | 0.4219 | 1.3533 | 4.705
-0.13 | 0.56265 | 1.7913 | 6.089
-0.12 | 0.75 | 2.3472 | 7.772
-0.11 | 0.9948 | 3.0625 | 9.869
-0.1 | 1.3216 | 3.9773 | 12.291
-0.09 | 1.7377 | 5.1512 | 15.254
-0.08 | 2.2705 | 6.563 | 18.643
-0.07 | 2.9564 | 8.3 | 22.56
-0.06 | 3.7971 | 10.426 | 26.867
-0.05 | 4.8672 | 12.992 | 31.903
-0.04 | 6.121 | 16.013 | 37.348
-0.03 | 7.69 | 19.43 | 43.34
-0.02 | 9.536 | 23.419 | 49.829
-0.01 | 11.732 | 27.998 | 56.743
0 | 14.315 | 33.067 | 64.4
0.01 | 17.194 | 38.612 | 72.45
0.02 | 20.416 | 44.731 | 80.75
0.03 | 23.984 | 51.396 | 89.7
0.04 | 27.925 | 58.44 | 98.86
0.05 | 32.163 | 65.92 | 108.29
0.06 | 36.663 | 73.89 | 118.35
0.07 | 41.43 | 82.42 | 128.65
0.08 | 46.287 | 90.98 | 139.19
0.09 | 51.304 | 100.16 | 150.01
0.1 | 56.423 | 109.55 | 160.87
0.11 | 61.47 | 119.26 | 172.19
0.12 | 66.8 | 129.22 | 183.69
0.13 | 71.97 | 139.43 | 195.27
0.14 | 77.14 | 149.82 | 206.98
0.15 | 82.14 | 160.4 | 218.77
0.16 | 86.92 | 171.23 | 230.83
0.17 | 91.59 | 182.05 | 242.84
0.18 | 96.15 | 193.2 | 254.96
0.19 | 100.7 | 204.4 | 266.96
0.2 | 104.9 | 215.64 | 279.32
0.21 | 108.98 | 227.21 | 291.66
0.22 | 112.64 | 238.35 | 303.92
0.23 | 116.09 | 249.89 | 316.31
0.24 | 119.62 | 261.41 | 328.27
0.25 | 122.9 | 273.05 | 340.7
0.26 | 126.09 | 284.53 | 352.86
0.27 | 129.02 | 295.87 | 364.98
0.28 | 131.61 | 307.34 | 377.1
0.29 | 134.04 | 318.75 | 389.01
0.3 | 136.43 | 330.2 | 401.04
0.31 | 138.76 | 341.36 | 412.84
0.32 | 141.04 | 352.54 | 424.62
0.33 | 143.24 | 363.66 | 436.12
0.34 | 144.73 | 374.58 | 447.66
0.35 | 146.41 | 385.47 | 458.98
0.36 | 148.19 | 396.05 | 470.14
0.37 | 149.87 | 406.61 | 481.38
0.38 | 151.42 | 416.97 | 492.01
0.39 | 152.38 | 427.13 | 502.82
0.4 | 153.68 | 437.18 | 513.29
0.41 | 155.12 | 446.78 | 523.67
0.42 | 156.39 | 456.43 | 533.96
0.43 | 157.23 | 465.74 | 543.8
0.44 | 158.15 | 474.9 | 553.57
0.45 | 159.2 | 483.61 | 563.08
0.46 | 160.32 | 492.15 | 572.3
0.47 | 161.38 | 500.43 | 581.6
0.48 | 161.82 | 508.48 | 590.4
0.49 | 162.58 | 516.23 | 598.8
0.5 | 163.67 | 523.49 | 607.2

## Tranconductance (mS-mm)
VGS (V) | VDS = 0.100 V | VDS = 0.500 V | VDS = 0.900 V
-0.75 | -0.00256 | -0.00854 | -0.0236
-0.74 | -0.00251 | -0.00894 | -0.0239
-0.73 | -0.00257 | -0.00795 | -0.0234
-0.72 | -0.002214 | -0.007935 | -0.0239
-0.71 | -0.002161 | -0.00806 | -0.0239
-0.7 | -0.002347 | -0.006415 | -0.0216
-0.69 | -0.002156 | -0.006385 | -0.0208
-0.68 | -0.001678 | -0.007285 | -0.0225
-0.67 | -0.001453 | -0.00761 | -0.0193
-0.66 | -0.0017705 | -0.006905 | -0.0188
-0.65 | -0.0018895 | -0.00557 | -0.0213
-0.64 | -0.001797 | -0.00585 | -0.01955
-0.63 | -0.001567 | -0.006515 | -0.0179
-0.62 | -0.0016365 | -0.005775 | -0.01805
-0.61 | -0.001419 | -0.005305 | -0.0176
-0.6 | -0.0011105 | -0.00542 | -0.0153
-0.59 | -0.0012645 | -0.00572 | -0.016775
-0.58 | -0.001226 | -0.00588 | -0.01573
-0.57 | -0.001288 | -0.00478 | -0.014605
-0.56 | -0.0013045 | -0.00421 | -0.015
-0.55 | -0.0010815 | -0.004485 | -0.01423
-0.54 | -0.00106 | -0.004565 | -0.013425
-0.53 | -0.0009385 | -0.004135 | -0.01384
-0.52 | -0.0008975 | -0.00328 | -0.014505
-0.51 | -0.0009455 | -0.00401 | -0.012425
-0.5 | -0.000729 | -0.003635 | -0.0107
-0.49 | -0.0005675 | -0.002805 | -0.00939
-0.48 | -0.0005345 | -0.00254 | -0.00831
-0.47 | -0.000435 | -0.00172 | -0.007345
-0.46 | -0.0003625 | -0.00131 | -0.00483
-0.45 | -0.0001275 | -0.000605 | -0.001345
-0.44 | 0.0002145 | 0.00055 | 0.001125
-0.43 | 0.000666 | 0.0019 | 0.006015
-0.42 | 0.001217 | 0.00394 | 0.01249
-0.41 | 0.0019895 | 0.00681 | 0.02322
-0.4 | 0.0030825 | 0.01006 | 0.03644
-0.39 | 0.0044765 | 0.01484 | 0.051985
-0.38 | 0.0063415 | 0.021655 | 0.080295
-0.37 | 0.008919 | 0.030735 | 0.113385
-0.36 | 0.014547 | 0.04314 | 0.1601
-0.35 | 0.0200275 | 0.061295 | 0.2333
-0.34 | 0.02523 | 0.08616 | 0.3257
-0.33 | 0.035165 | 0.120825 | 0.44925
-0.32 | 0.048745 | 0.175655 | 0.62995
-0.31 | 0.06752 | 0.240135 | 0.8912
-0.3 | 0.092545 | 0.321 | 1.24845
-0.29 | 0.12696 | 0.4429 | 1.71985
-0.28 | 0.192385 | 0.61295 | 2.3358
-0.27 | 0.2615 | 0.84185 | 3.205
-0.26 | 0.3366 | 1.14815 | 4.3535
-0.25 | 0.4585 | 1.59825 | 5.9415
-0.24 | 0.6284 | 2.1693 | 8.1405
-0.23 | 0.85765 | 2.9215 | 10.966
-0.22 | 1.15745 | 3.8985 | 14.6475
-0.21 | 1.6516 | 5.272 | 19.861
-0.2 | 2.22375 | 7.1405 | 26.22
-0.19 | 2.9065 | 9.5655 | 34.93
-0.18 | 3.9195 | 12.744 | 46.03
-0.17 | 5.273 | 16.918 | 59.66
-0.16 | 7.033 | 22.411 | 76.22
-0.15 | 9.4125 | 29.585 | 97.025
-0.14 | 12.4415 | 38.735 | 123.835
-0.13 | 16.405 | 49.695 | 153.35
-0.12 | 21.6075 | 63.56 | 189
-0.11 | 28.58 | 81.505 | 225.95
-0.1 | 37.145 | 104.435 | 269.25
-0.09 | 47.445 | 129.285 | 317.6
-0.08 | 60.935 | 157.44 | 365.3
-0.07 | 76.33 | 193.15 | 411.2
-0.06 | 95.54 | 234.6 | 467.15
-0.05 | 116.195 | 279.35 | 524.05
-0.04 | 141.14 | 321.9 | 571.85
-0.03 | 170.75 | 370.3 | 624.05
-0.02 | 202.1 | 428.4 | 670.15
-0.01 | 238.95 | 482.4 | 728.55
0 | 273.1 | 530.7 | 785.35
0.01 | 305.05 | 583.2 | 817.5
0.02 | 339.5 | 639.2 | 862.5
0.03 | 375.45 | 685.45 | 905.5
0.04 | 408.95 | 726.2 | 929.5
0.05 | 436.9 | 772.5 | 974.5
0.06 | 463.35 | 825 | 1018
0.07 | 481.2 | 854.5 | 1042
0.08 | 493.7 | 887 | 1068
0.09 | 506.8 | 928.5 | 1084
0.1 | 508.3 | 955 | 1109
0.11 | 518.85 | 983.5 | 1141
0.12 | 525 | 1008.5 | 1154
0.13 | 517 | 1030 | 1164.5
0.14 | 508.5 | 1048.5 | 1175
0.15 | 489 | 1070.5 | 1192.5
0.16 | 472.5 | 1082.5 | 1203.5
0.17 | 461.5 | 1098.5 | 1206.5
0.18 | 455.5 | 1117.5 | 1206
0.19 | 437.5 | 1122 | 1218
0.2 | 414 | 1140.5 | 1235
0.21 | 387 | 1135.5 | 1230
0.22 | 355.5 | 1134 | 1232.5
0.23 | 349 | 1153 | 1217.5
0.24 | 340.5 | 1158 | 1219.5
0.25 | 323.5 | 1156 | 1229.5
0.26 | 306 | 1141 | 1214
0.27 | 276 | 1140.5 | 1212
0.28 | 251 | 1144 | 1201.5
0.29 | 241 | 1143 | 1197
0.3 | 236 | 1130.5 | 1191.5
0.31 | 230.5 | 1117 | 1179
0.32 | 224 | 1115 | 1164
0.33 | 184.5 | 1102 | 1152
0.34 | 158.5 | 1090.5 | 1143
0.35 | 173 | 1073.5 | 1124
0.36 | 173 | 1057 | 1120
0.37 | 161.5 | 1046 | 1093.5
0.38 | 125.5 | 1026 | 1072
0.39 | 113 | 1010.5 | 1064
0.4 | 137 | 982.5 | 1042.5
0.41 | 135.5 | 962.5 | 1033.5
0.42 | 105.5 | 948 | 1006.5
0.43 | 88 | 923.5 | 980.5
0.44 | 98.5 | 893.5 | 964
0.45 | 108.5 | 862.5 | 936.5
0.46 | 109 | 841 | 926
0.47 | 75 | 816.5 | 905
0.48 | 60 | 790 | 860
0.49 | 92.5 | 750.5 | 840
0.5 | 109 | 726 | 840