## IDS-VDS Characteristic (mA-mm)
VGS (V) | VDS = 0.100 V | VDS = 0.500 V | VDS = 0.900 V
-0.75 | 0.0006518 | 0.0028474 | 0.009675
-0.74 | 0.0006214 | 0.0027407 | 0.009436
-0.73 | 0.0005954 | 0.0026603 | 0.009139
-0.72 | 0.0005647 | 0.00256 | 0.008863
-0.71 | 0.0005451 | 0.0024775 | 0.008542
-0.7 | 0.0005168 | 0.0023825 | 0.00831
-0.69 | 0.00049467 | 0.0022888 | 0.008058
-0.68 | 0.00047335 | 0.00219 | 0.007806
-0.67 | 0.00044967 | 0.0021127 | 0.007597
-0.66 | 0.00043064 | 0.0020391 | 0.007341
-0.65 | 0.00041158 | 0.0019766 | 0.007079
-0.64 | 0.00039045 | 0.001894 | 0.006869
-0.63 | 0.00037528 | 0.0018364 | 0.006723
-0.62 | 0.00035631 | 0.0017559 | 0.006506
-0.61 | 0.00033934 | 0.0016915 | 0.006291
-0.6 | 0.00032509 | 0.0016288 | 0.006038
-0.59 | 0.00030878 | 0.0015594 | 0.005844
-0.58 | 0.0002944 | 0.0015058 | 0.00567
-0.57 | 0.00027942 | 0.0014504 | 0.005479
-0.56 | 0.00026388 | 0.0013904 | 0.005302
-0.55 | 0.00024938 | 0.0013385 | 0.005153
-0.54 | 0.00023726 | 0.001291 | 0.0049819
-0.53 | 0.00022696 | 0.0012431 | 0.0048565
-0.52 | 0.00021818 | 0.0011956 | 0.0047049
-0.51 | 0.00020619 | 0.0011479 | 0.0045287
-0.5 | 0.0001972 | 0.0011089 | 0.0043718
-0.49 | 0.0001872 | 0.0010737 | 0.0042745
-0.48 | 0.00018024 | 0.0010352 | 0.004145
-0.47 | 0.00017585 | 0.001006 | 0.004068
-0.46 | 0.00016983 | 0.0009829 | 0.0039525
-0.45 | 0.00016729 | 0.0009686 | 0.0038886
-0.44 | 0.00016725 | 0.0009536 | 0.0038558
-0.43 | 0.00016939 | 0.000962 | 0.0038502
-0.42 | 0.00017639 | 0.0009686 | 0.0039054
-0.41 | 0.00018947 | 0.0010068 | 0.0040318
-0.4 | 0.00020971 | 0.0010655 | 0.0042495
-0.39 | 0.00024184 | 0.0011714 | 0.0046075
-0.38 | 0.000289 | 0.0013186 | 0.0051461
-0.37 | 0.00035322 | 0.0015424 | 0.005952
-0.36 | 0.00044885 | 0.0018631 | 0.007067
-0.35 | 0.0005912 | 0.002305 | 0.008719
-0.34 | 0.0007782 | 0.0029445 | 0.01107
-0.33 | 0.0010394 | 0.003833 | 0.01436
-0.32 | 0.0014009 | 0.005058 | 0.019005
-0.31 | 0.0018996 | 0.006958 | 0.025461
-0.3 | 0.0025874 | 0.009388 | 0.034753
-0.29 | 0.0035531 | 0.012708 | 0.047447
-0.28 | 0.0048758 | 0.017257 | 0.06524
-0.27 | 0.007084 | 0.023679 | 0.08977
-0.26 | 0.00964 | 0.032484 | 0.12306
-0.25 | 0.013222 | 0.044583 | 0.16865
-0.24 | 0.018034 | 0.06173 | 0.23115
-0.23 | 0.024727 | 0.08428 | 0.31549
-0.22 | 0.033701 | 0.11476 | 0.43002
-0.21 | 0.045995 | 0.15692 | 0.5853
-0.2 | 0.06447 | 0.21142 | 0.7968
-0.19 | 0.08717 | 0.28722 | 1.0727
-0.18 | 0.11903 | 0.39151 | 1.4446
-0.17 | 0.16132 | 0.52553 | 1.9269
-0.16 | 0.21768 | 0.7035 | 2.5548
-0.15 | 0.29418 | 0.9422 | 3.3401
-0.14 | 0.39413 | 1.2589 | 4.3929
-0.13 | 0.53062 | 1.6653 | 5.6933
-0.12 | 0.7089 | 2.1966 | 7.33
-0.11 | 0.9465 | 2.8812 | 9.284
-0.1 | 1.2555 | 3.7443 | 11.634
-0.09 | 1.6594 | 4.8591 | 14.491
-0.08 | 2.1793 | 6.231 | 17.795
-0.07 | 2.8303 | 7.902 | 21.558
-0.06 | 3.6576 | 9.953 | 25.796
-0.05 | 4.7014 | 12.488 | 30.713
-0.04 | 5.912 | 15.366 | 36.097
-0.03 | 7.437 | 18.773 | 41.946
-0.02 | 9.28 | 22.688 | 48.38
-0.01 | 11.444 | 27.15 | 55.257
0 | 13.948 | 32.095 | 62.79
0.01 | 16.83 | 37.648 | 70.76
0.02 | 20.007 | 43.697 | 79.01
0.03 | 23.64 | 50.316 | 87.84
0.04 | 27.537 | 57.26 | 97.09
0.05 | 31.711 | 64.8 | 106.51
0.06 | 36.152 | 72.77 | 116.39
0.07 | 40.914 | 81.15 | 126.69
0.08 | 45.831 | 89.81 | 137.19
0.09 | 50.865 | 98.93 | 147.81
0.1 | 56.028 | 108.17 | 158.79
0.11 | 61.07 | 117.97 | 170.02
0.12 | 66.38 | 127.85 | 181.58
0.13 | 71.59 | 138.11 | 193.18
0.14 | 76.62 | 148.41 | 204.71
0.15 | 81.66 | 159.04 | 216.52
0.16 | 86.61 | 169.96 | 228.67
0.17 | 91.36 | 180.74 | 240.67
0.18 | 96.06 | 191.96 | 252.91
0.19 | 100.44 | 203.15 | 264.82
0.2 | 104.5 | 214.4 | 277.22
0.21 | 108.6 | 225.99 | 289.61
0.22 | 112.42 | 237.26 | 301.87
0.23 | 116.18 | 248.83 | 314.19
0.24 | 119.67 | 260.29 | 326.4
0.25 | 122.92 | 272.09 | 338.88
0.26 | 125.85 | 283.49 | 351.06
0.27 | 128.81 | 295.01 | 363.18
0.28 | 131.51 | 306.37 | 375.05
0.29 | 134.16 | 317.9 | 387.27
0.3 | 136.69 | 329.42 | 399.35
0.31 | 138.85 | 340.59 | 411.25
0.32 | 141.08 | 351.87 | 423.05
0.33 | 142.98 | 363.04 | 434.57
0.34 | 144.85 | 374 | 446.21
0.35 | 146.77 | 384.96 | 457.62
0.36 | 148.37 | 395.6 | 468.93
0.37 | 149.9 | 406.36 | 480.08
0.38 | 151.32 | 416.66 | 491.01
0.39 | 152.82 | 426.88 | 501.79
0.4 | 154.12 | 436.89 | 512.36
0.41 | 155.39 | 446.71 | 522.82
0.42 | 156.39 | 456.41 | 533.02
0.43 | 157.57 | 465.78 | 543.07
0.44 | 158.71 | 474.93 | 552.9
0.45 | 159.59 | 483.79 | 562.56
0.46 | 160.63 | 492.47 | 571.7
0.47 | 161.38 | 500.76 | 580.8
0.48 | 162.3 | 508.85 | 589.8
0.49 | 163.21 | 516.73 | 598.4
0.5 | 163.67 | 524.16 | 607.1

## Tranconductance (mS-mm)
VGS (V) | VDS = 0.100 V | VDS = 0.500 V | VDS = 0.900 V
-0.75 | -0.00304 | -0.01067 | -0.0239
-0.74 | -0.00282 | -0.009355 | -0.0268
-0.73 | -0.002835 | -0.009035 | -0.02865
-0.72 | -0.002515 | -0.00914 | -0.02985
-0.71 | -0.002395 | -0.008875 | -0.02765
-0.7 | -0.0025215 | -0.009435 | -0.0242
-0.69 | -0.0021725 | -0.009625 | -0.0252
-0.68 | -0.00225 | -0.008805 | -0.02305
-0.67 | -0.0021355 | -0.007545 | -0.02325
-0.66 | -0.0019045 | -0.006805 | -0.0259
-0.65 | -0.0020095 | -0.007255 | -0.0236
-0.64 | -0.001815 | -0.00701 | -0.0178
-0.63 | -0.001707 | -0.006905 | -0.01815
-0.62 | -0.001797 | -0.007245 | -0.0216
-0.61 | -0.001561 | -0.006355 | -0.0234
-0.6 | -0.001528 | -0.006605 | -0.02235
-0.59 | -0.0015345 | -0.00615 | -0.0184
-0.58 | -0.001468 | -0.00545 | -0.01825
-0.57 | -0.001526 | -0.00577 | -0.0184
-0.56 | -0.001502 | -0.005595 | -0.0163
-0.55 | -0.001331 | -0.00497 | -0.016005
-0.54 | -0.001121 | -0.00477 | -0.014825
-0.53 | -0.000954 | -0.00477 | -0.01385
-0.52 | -0.0010385 | -0.00476 | -0.01639
-0.51 | -0.001049 | -0.004335 | -0.016655
-0.5 | -0.0009495 | -0.00371 | -0.01271
-0.49 | -0.000848 | -0.003685 | -0.01134
-0.48 | -0.0005675 | -0.003385 | -0.010325
-0.47 | -0.0005205 | -0.002615 | -0.009625
-0.46 | -0.000428 | -0.00187 | -0.00897
-0.45 | -0.000129 | -0.001465 | -0.004835
-0.44 | 0.000105 | -0.00033 | -0.00192
-0.43 | 0.000457 | 0.00075 | 0.00248
-0.42 | 0.001004 | 0.00224 | 0.00908
-0.41 | 0.001666 | 0.004845 | 0.017205
-0.4 | 0.0026185 | 0.00823 | 0.028785
-0.39 | 0.0039645 | 0.012655 | 0.04483
-0.38 | 0.005569 | 0.01855 | 0.067225
-0.37 | 0.0079925 | 0.027225 | 0.096045
-0.36 | 0.011899 | 0.03813 | 0.13835
-0.35 | 0.0164675 | 0.05407 | 0.20015
-0.34 | 0.02241 | 0.0764 | 0.28205
-0.33 | 0.031135 | 0.105675 | 0.39675
-0.32 | 0.04301 | 0.15625 | 0.55505
-0.31 | 0.059325 | 0.2165 | 0.7874
-0.3 | 0.082675 | 0.2875 | 1.0993
-0.29 | 0.11442 | 0.39345 | 1.52435
-0.28 | 0.176545 | 0.54855 | 2.11615
-0.27 | 0.23821 | 0.76135 | 2.891
-0.26 | 0.3069 | 1.0452 | 3.944
-0.25 | 0.4197 | 1.4623 | 5.4045
-0.24 | 0.57525 | 1.98485 | 7.342
-0.23 | 0.78335 | 2.6515 | 9.9435
-0.22 | 1.0634 | 3.632 | 13.4905
-0.21 | 1.53845 | 4.833 | 18.339
-0.2 | 2.05875 | 6.515 | 24.37
-0.19 | 2.728 | 9.0045 | 32.39
-0.18 | 3.7075 | 11.9155 | 42.71
-0.17 | 4.9325 | 15.5995 | 55.51
-0.16 | 6.643 | 20.8335 | 70.66
-0.15 | 8.8225 | 27.77 | 91.905
-0.14 | 11.822 | 36.155 | 117.66
-0.13 | 15.7385 | 46.885 | 146.855
-0.12 | 20.794 | 60.795 | 179.535
-0.11 | 27.33 | 77.385 | 215.2
-0.1 | 35.645 | 98.895 | 260.35
-0.09 | 46.19 | 124.335 | 308.05
-0.08 | 58.545 | 152.145 | 353.35
-0.07 | 73.915 | 186.1 | 400.05
-0.06 | 93.555 | 229.3 | 457.75
-0.05 | 112.72 | 270.65 | 515.05
-0.04 | 136.78 | 314.25 | 561.65
-0.03 | 168.4 | 366.1 | 614.15
-0.02 | 200.35 | 418.85 | 665.55
-0.01 | 233.4 | 470.35 | 720.5
0 | 269.3 | 524.9 | 775.15
0.01 | 302.95 | 580.1 | 811
0.02 | 340.5 | 633.4 | 854
0.03 | 376.5 | 678.15 | 904
0.04 | 403.55 | 724.2 | 933.5
0.05 | 430.75 | 775.5 | 965
0.06 | 460.15 | 817.5 | 1009
0.07 | 483.95 | 852 | 1040
0.08 | 497.55 | 889 | 1056
0.09 | 509.85 | 918 | 1080
0.1 | 510.25 | 952 | 1110.5
0.11 | 517.6 | 984 | 1139.5
0.12 | 526 | 1007 | 1158
0.13 | 512 | 1028 | 1156.5
0.14 | 503.5 | 1046.5 | 1167
0.15 | 499.5 | 1077.5 | 1198
0.16 | 485 | 1085 | 1207.5
0.17 | 472.5 | 1100 | 1212
0.18 | 454 | 1120.5 | 1207.5
0.19 | 422 | 1122 | 1215.5
0.2 | 408 | 1142 | 1239.5
0.21 | 396 | 1143 | 1232.5
0.22 | 379 | 1142 | 1229
0.23 | 362.5 | 1151.5 | 1226.5
0.24 | 337 | 1163 | 1234.5
0.25 | 309 | 1160 | 1233
0.26 | 294.5 | 1146 | 1215
0.27 | 283 | 1144 | 1199.5
0.28 | 267.5 | 1144.5 | 1204.5
0.29 | 259 | 1152.5 | 1215
0.3 | 234.5 | 1134.5 | 1199
0.31 | 219.5 | 1122.5 | 1185
0.32 | 206.5 | 1122.5 | 1166
0.33 | 188.5 | 1106.5 | 1158
0.34 | 189.5 | 1096 | 1152.5
0.35 | 176 | 1080 | 1136
0.36 | 156.5 | 1070 | 1123
0.37 | 147.5 | 1053 | 1104
0.38 | 146 | 1026 | 1085.5
0.39 | 140 | 1011.5 | 1067.5
0.4 | 128.5 | 991.5 | 1051.5
0.41 | 113.5 | 976 | 1033
0.42 | 109 | 953.5 | 1012.5
0.43 | 116 | 926 | 994
0.44 | 101 | 900.5 | 974.5
0.45 | 96 | 877 | 940
0.46 | 89.5 | 848.5 | 912
0.47 | 83.5 | 819 | 905
0.48 | 91.5 | 798.5 | 880
0.49 | 68.5 | 765.5 | 865
0.5 | 46 | 743 | 870