## IDS-VDS Characteristic (mA-mm)
VGS (V) | VDS = 0.100 V | VDS = 0.500 V | VDS = 0.900 V
-0.75 | 0.0006581 | 0.0028607 | 0.009598
-0.74 | 0.0006257 | 0.0027511 | 0.009324
-0.73 | 0.0005986 | 0.0026701 | 0.009054
-0.72 | 0.0005692 | 0.0025634 | 0.008745
-0.71 | 0.0005461 | 0.0024827 | 0.008488
-0.7 | 0.0005208 | 0.0023768 | 0.008296
-0.69 | 0.00049542 | 0.0022989 | 0.007976
-0.68 | 0.00047115 | 0.0022027 | 0.007795
-0.67 | 0.00045009 | 0.0021344 | 0.007497
-0.66 | 0.00042755 | 0.0020567 | 0.007305
-0.65 | 0.00040844 | 0.0019718 | 0.007075
-0.64 | 0.00039159 | 0.0018908 | 0.006872
-0.63 | 0.00037378 | 0.0018139 | 0.006643
-0.62 | 0.00035493 | 0.0017439 | 0.006432
-0.61 | 0.00033912 | 0.001682 | 0.006221
-0.6 | 0.00032271 | 0.0016162 | 0.006068
-0.59 | 0.00030602 | 0.0015561 | 0.005875
-0.58 | 0.00029079 | 0.0015009 | 0.005652
-0.57 | 0.00027945 | 0.0014282 | 0.005466
-0.56 | 0.00026611 | 0.0013811 | 0.005285
-0.55 | 0.0002521 | 0.0013353 | 0.005112
-0.54 | 0.00024139 | 0.0012895 | 0.0049534
-0.53 | 0.00023039 | 0.001239 | 0.0048069
-0.52 | 0.00021798 | 0.001192 | 0.0046449
-0.51 | 0.00020845 | 0.0011443 | 0.0044952
-0.5 | 0.00019733 | 0.0011015 | 0.004358
-0.49 | 0.00019045 | 0.0010654 | 0.0042423
-0.48 | 0.00018353 | 0.0010314 | 0.0041272
-0.47 | 0.00017397 | 0.0010006 | 0.004022
-0.46 | 0.00017124 | 0.0009793 | 0.0039333
-0.45 | 0.00016568 | 0.0009606 | 0.003879
-0.44 | 0.00016552 | 0.0009524 | 0.0038486
-0.43 | 0.00016747 | 0.0009488 | 0.0038234
-0.42 | 0.00017554 | 0.0009674 | 0.0038866
-0.41 | 0.00018833 | 0.0010015 | 0.0040173
-0.4 | 0.00020946 | 0.0010642 | 0.0042049
-0.39 | 0.00023992 | 0.0011653 | 0.0045602
-0.38 | 0.00028543 | 0.0013106 | 0.0050749
-0.37 | 0.00035119 | 0.0015305 | 0.005886
-0.36 | 0.0004431 | 0.0018399 | 0.006991
-0.35 | 0.000583 | 0.0022806 | 0.008588
-0.34 | 0.0007656 | 0.0029123 | 0.010917
-0.33 | 0.0010241 | 0.0037873 | 0.014129
-0.32 | 0.001377 | 0.0050076 | 0.018719
-0.31 | 0.0018722 | 0.006905 | 0.025195
-0.3 | 0.002558 | 0.009283 | 0.034286
-0.29 | 0.0035026 | 0.012549 | 0.046676
-0.28 | 0.0048029 | 0.01716 | 0.06431
-0.27 | 0.006994 | 0.023517 | 0.08843
-0.26 | 0.009589 | 0.03222 | 0.12112
-0.25 | 0.013095 | 0.044031 | 0.16601
-0.24 | 0.017908 | 0.06141 | 0.22698
-0.23 | 0.024446 | 0.08358 | 0.3121
-0.22 | 0.033463 | 0.11358 | 0.4247
-0.21 | 0.045493 | 0.15444 | 0.5756
-0.2 | 0.06351 | 0.20957 | 0.783
-0.19 | 0.08638 | 0.2844 | 1.054
-0.18 | 0.11743 | 0.38498 | 1.4182
-0.17 | 0.15875 | 0.51701 | 1.8861
-0.16 | 0.21468 | 0.6977 | 2.5127
-0.15 | 0.28818 | 0.9324 | 3.3136
-0.14 | 0.38915 | 1.2426 | 4.3477
-0.13 | 0.52203 | 1.6516 | 5.6109
-0.12 | 0.7003 | 2.1799 | 7.233
-0.11 | 0.9316 | 2.8508 | 9.177
-0.1 | 1.235 | 3.7142 | 11.504
-0.09 | 1.6402 | 4.8318 | 14.344
-0.08 | 2.1449 | 6.172 | 17.635
-0.07 | 2.8021 | 7.84 | 21.357
-0.06 | 3.6192 | 9.897 | 25.667
-0.05 | 4.6401 | 12.346 | 30.394
-0.04 | 5.854 | 15.242 | 35.811
-0.03 | 7.39 | 18.666 | 41.677
-0.02 | 9.209 | 22.566 | 48.023
-0.01 | 11.344 | 26.98 | 54.964
0 | 13.879 | 31.974 | 62.45
0.01 | 16.715 | 37.466 | 70.09
0.02 | 19.894 | 43.432 | 78.52
0.03 | 23.478 | 50.1 | 87.33
0.04 | 27.366 | 57.1 | 96.41
0.05 | 31.521 | 64.45 | 105.97
0.06 | 36.048 | 72.43 | 115.67
0.07 | 40.796 | 80.67 | 125.93
0.08 | 45.665 | 89.52 | 136.4
0.09 | 50.663 | 98.47 | 147.14
0.1 | 55.759 | 107.79 | 157.99
0.11 | 60.75 | 117.39 | 169.22
0.12 | 66.06 | 127.43 | 180.66
0.13 | 71.23 | 137.55 | 192.17
0.14 | 76.43 | 147.91 | 203.94
0.15 | 81.43 | 158.49 | 215.57
0.16 | 86.32 | 169.12 | 227.61
0.17 | 90.95 | 180.12 | 239.63
0.18 | 95.49 | 191.14 | 251.67
0.19 | 99.87 | 202.24 | 263.93
0.2 | 104.22 | 213.64 | 275.96
0.21 | 108.29 | 224.9 | 288.4
0.22 | 112.12 | 236.38 | 300.66
0.23 | 115.55 | 247.82 | 312.92
0.24 | 118.84 | 259.33 | 325.04
0.25 | 122.16 | 270.85 | 337.37
0.26 | 125.5 | 282.33 | 349.53
0.27 | 128.34 | 293.75 | 361.77
0.28 | 131.05 | 305.21 | 373.81
0.29 | 133.44 | 316.55 | 385.58
0.3 | 135.67 | 327.91 | 397.77
0.31 | 138.13 | 339.29 | 409.62
0.32 | 140.27 | 350.47 | 421.29
0.33 | 142.4 | 361.61 | 433.08
0.34 | 144.19 | 372.62 | 444.47
0.35 | 145.71 | 383.29 | 455.96
0.36 | 147.45 | 394.12 | 467.13
0.37 | 149.25 | 404.67 | 478.3
0.38 | 150.7 | 415.03 | 489.18
0.39 | 151.84 | 425.19 | 499.88
0.4 | 153.24 | 435.19 | 510.41
0.41 | 154.52 | 444.99 | 520.87
0.42 | 155.81 | 454.65 | 531.18
0.43 | 156.72 | 463.91 | 541.04
0.44 | 157.49 | 472.92 | 550.93
0.45 | 158.71 | 481.95 | 560.47
0.46 | 159.71 | 490.57 | 569.95
0.47 | 160.66 | 498.83 | 578.6
0.48 | 161.38 | 506.92 | 587.8
0.49 | 161.92 | 514.57 | 596.2
0.5 | 162.94 | 522.22 | 604.7

## Tranconductance (mS-mm)
VGS (V) | VDS = 0.100 V | VDS = 0.500 V | VDS = 0.900 V
-0.75 | -0.00324 | -0.01096 | -0.0274
-0.74 | -0.002975 | -0.00953 | -0.0272
-0.73 | -0.002825 | -0.009385 | -0.02895
-0.72 | -0.002625 | -0.00937 | -0.0283
-0.71 | -0.00242 | -0.00933 | -0.02245
-0.7 | -0.002534 | -0.00919 | -0.0256
-0.69 | -0.0024825 | -0.008705 | -0.02505
-0.68 | -0.0022665 | -0.008225 | -0.02395
-0.67 | -0.00218 | -0.0073 | -0.0245
-0.66 | -0.0020825 | -0.00813 | -0.0211
-0.65 | -0.001798 | -0.008295 | -0.02165
-0.64 | -0.001733 | -0.007895 | -0.0216
-0.63 | -0.001833 | -0.007345 | -0.022
-0.62 | -0.001733 | -0.006595 | -0.0211
-0.61 | -0.001611 | -0.006385 | -0.0182
-0.6 | -0.001655 | -0.006295 | -0.0173
-0.59 | -0.001596 | -0.005765 | -0.0208
-0.58 | -0.0013285 | -0.006395 | -0.02045
-0.57 | -0.001234 | -0.00599 | -0.01835
-0.56 | -0.0013675 | -0.004645 | -0.0177
-0.55 | -0.001236 | -0.00458 | -0.01658
-0.54 | -0.0010855 | -0.004815 | -0.015255
-0.53 | -0.0011705 | -0.004875 | -0.015425
-0.52 | -0.001097 | -0.004735 | -0.015585
-0.51 | -0.0010325 | -0.004525 | -0.014345
-0.5 | -0.0009 | -0.003945 | -0.012645
-0.49 | -0.00069 | -0.003505 | -0.01154
-0.48 | -0.000824 | -0.00324 | -0.011015
-0.47 | -0.0006145 | -0.002605 | -0.009695
-0.46 | -0.0004145 | -0.002 | -0.00715
-0.45 | -0.000286 | -0.001345 | -0.004235
-0.44 | 8.95e-05 | -0.00059 | -0.00278
-0.43 | 0.000501 | 0.00075 | 0.0019
-0.42 | 0.001043 | 0.002635 | 0.009695
-0.41 | 0.001696 | 0.00484 | 0.015915
-0.4 | 0.0025795 | 0.00819 | 0.027145
-0.39 | 0.0037985 | 0.01232 | 0.0435
-0.38 | 0.0055635 | 0.01826 | 0.06629
-0.37 | 0.0078835 | 0.026465 | 0.095805
-0.36 | 0.0115905 | 0.037505 | 0.1351
-0.35 | 0.016125 | 0.05362 | 0.1963
-0.34 | 0.022055 | 0.075335 | 0.27705
-0.33 | 0.03057 | 0.104765 | 0.3901
-0.32 | 0.042405 | 0.155885 | 0.5533
-0.31 | 0.05905 | 0.21377 | 0.77835
-0.3 | 0.08152 | 0.2822 | 1.07405
-0.29 | 0.112245 | 0.39385 | 1.5012
-0.28 | 0.17457 | 0.5484 | 2.0877
-0.27 | 0.239305 | 0.753 | 2.8405
-0.26 | 0.30505 | 1.0257 | 3.879
-0.25 | 0.41595 | 1.4595 | 5.293
-0.24 | 0.56755 | 1.97745 | 7.3045
-0.23 | 0.77775 | 2.6085 | 9.886
-0.22 | 1.05235 | 3.543 | 13.175
-0.21 | 1.50235 | 4.7995 | 17.915
-0.2 | 2.04435 | 6.498 | 23.92
-0.19 | 2.696 | 8.7705 | 31.76
-0.18 | 3.6185 | 11.6305 | 41.605
-0.17 | 4.8625 | 15.636 | 54.725
-0.16 | 6.4715 | 20.7695 | 71.375
-0.15 | 8.7235 | 27.245 | 91.75
-0.14 | 11.6925 | 35.96 | 114.865
-0.13 | 15.5575 | 46.865 | 144.265
-0.12 | 20.4785 | 59.96 | 178.305
-0.11 | 26.735 | 76.715 | 213.55
-0.1 | 35.43 | 99.05 | 258.35
-0.09 | 45.495 | 122.89 | 306.55
-0.08 | 58.095 | 150.41 | 350.65
-0.07 | 73.715 | 186.25 | 401.6
-0.06 | 91.9 | 225.3 | 451.85
-0.05 | 111.74 | 267.25 | 507.2
-0.04 | 137.495 | 316 | 564.15
-0.03 | 167.75 | 366.2 | 610.6
-0.02 | 197.7 | 415.7 | 664.35
-0.01 | 233.5 | 470.4 | 721.35
0 | 268.55 | 524.3 | 756.3
0.01 | 300.75 | 572.9 | 803.5
0.02 | 338.15 | 631.7 | 862
0.03 | 373.6 | 683.4 | 894.5
0.04 | 402.15 | 717.5 | 932
0.05 | 434.1 | 766.5 | 963
0.06 | 463.75 | 811 | 998
0.07 | 480.85 | 854.5 | 1036.5
0.08 | 493.35 | 890 | 1060.5
0.09 | 504.7 | 913.5 | 1079.5
0.1 | 504.35 | 946 | 1104
0.11 | 515.05 | 982 | 1133.5
0.12 | 524 | 1008 | 1147.5
0.13 | 518.5 | 1024 | 1164
0.14 | 510 | 1047 | 1170
0.15 | 494.5 | 1060.5 | 1183.5
0.16 | 476 | 1081.5 | 1203
0.17 | 458.5 | 1101 | 1203
0.18 | 446 | 1106 | 1215
0.19 | 436.5 | 1125 | 1214.5
0.2 | 421 | 1133 | 1223.5
0.21 | 395 | 1137 | 1235
0.22 | 363 | 1146 | 1226
0.23 | 336 | 1147.5 | 1219
0.24 | 330.5 | 1151.5 | 1222.5
0.25 | 333 | 1150 | 1224.5
0.26 | 309 | 1145 | 1220
0.27 | 277.5 | 1144 | 1214
0.28 | 255 | 1140 | 1190.5
0.29 | 231 | 1135 | 1198
0.3 | 234.5 | 1137 | 1202
0.31 | 230 | 1128 | 1176
0.32 | 213.5 | 1116 | 1173
0.33 | 196 | 1107.5 | 1159
0.34 | 165.5 | 1084 | 1144
0.35 | 163 | 1075 | 1133
0.36 | 177 | 1069 | 1117
0.37 | 162.5 | 1045.5 | 1102.5
0.38 | 129.5 | 1026 | 1079
0.39 | 127 | 1008 | 1061.5
0.4 | 134 | 990 | 1049.5
0.41 | 128.5 | 973 | 1038.5
0.42 | 110 | 946 | 1008.5
0.43 | 84 | 913.5 | 987.5
0.44 | 99.5 | 902 | 971.5
0.45 | 111 | 882.5 | 951
0.46 | 97.5 | 844 | 906.5
0.47 | 83.5 | 817.5 | 892.5
0.48 | 63 | 787 | 880
0.49 | 78 | 765 | 845
0.5 | 102 | 765 | 850