## IDS-VDS Characteristic (mA-mm)
VGS (V) | VDS = 0.100 V | VDS = 0.500 V | VDS = 0.900 V
-0.75 | 0.000665 | 0.0029674 | 0.010015
-0.74 | 0.0006339 | 0.0028616 | 0.009753
-0.73 | 0.0006078 | 0.0027497 | 0.009397
-0.72 | 0.0005762 | 0.002646 | 0.009141
-0.71 | 0.000557 | 0.0025457 | 0.008884
-0.7 | 0.0005321 | 0.002439 | 0.008575
-0.69 | 0.0005047 | 0.0023599 | 0.00831
-0.68 | 0.00047769 | 0.0022577 | 0.008095
-0.67 | 0.00045846 | 0.0021805 | 0.007813
-0.66 | 0.00043927 | 0.0020935 | 0.007557
-0.65 | 0.00041918 | 0.0020275 | 0.007328
-0.64 | 0.00040465 | 0.0019471 | 0.007083
-0.63 | 0.00038345 | 0.0018707 | 0.006908
-0.62 | 0.00036138 | 0.001803 | 0.006687
-0.61 | 0.00034514 | 0.0017419 | 0.006406
-0.6 | 0.00033217 | 0.0016734 | 0.006223
-0.59 | 0.00031399 | 0.0016103 | 0.006026
-0.58 | 0.00029638 | 0.0015639 | 0.005872
-0.57 | 0.00028184 | 0.0014893 | 0.005651
-0.56 | 0.00026999 | 0.001427 | 0.005502
-0.55 | 0.00025499 | 0.0013711 | 0.005314
-0.54 | 0.00024344 | 0.0013326 | 0.005124
-0.53 | 0.00023192 | 0.001266 | 0.00501
-0.52 | 0.00022398 | 0.0012247 | 0.0048519
-0.51 | 0.00021278 | 0.0011798 | 0.0046725
-0.5 | 0.00020471 | 0.0011396 | 0.0045405
-0.49 | 0.00019396 | 0.0010975 | 0.0044038
-0.48 | 0.00018649 | 0.0010603 | 0.0042773
-0.47 | 0.00017949 | 0.0010352 | 0.0041569
-0.46 | 0.00017634 | 0.0010035 | 0.0040515
-0.45 | 0.00017302 | 0.0009909 | 0.0039793
-0.44 | 0.00017 | 0.0009694 | 0.0039307
-0.43 | 0.00017306 | 0.0009732 | 0.0039103
-0.42 | 0.00018008 | 0.0009784 | 0.0039739
-0.41 | 0.00018993 | 0.0010044 | 0.0040723
-0.4 | 0.00021116 | 0.0010736 | 0.0042333
-0.39 | 0.00024024 | 0.001164 | 0.0045629
-0.38 | 0.00028448 | 0.0013029 | 0.0050407
-0.37 | 0.00034754 | 0.0015134 | 0.005798
-0.36 | 0.00043807 | 0.0018078 | 0.006835
-0.35 | 0.00056586 | 0.002235 | 0.008355
-0.34 | 0.0007891 | 0.0028414 | 0.010539
-0.33 | 0.0010457 | 0.0036723 | 0.013663
-0.32 | 0.0014075 | 0.0048522 | 0.017946
-0.31 | 0.0019026 | 0.006614 | 0.024051
-0.3 | 0.0025962 | 0.008903 | 0.032716
-0.29 | 0.0035413 | 0.012058 | 0.044564
-0.28 | 0.0048549 | 0.016436 | 0.06136
-0.27 | 0.006921 | 0.022511 | 0.08418
-0.26 | 0.009467 | 0.030703 | 0.11612
-0.25 | 0.012931 | 0.042248 | 0.15811
-0.24 | 0.017632 | 0.0584 | 0.21757
-0.23 | 0.024158 | 0.0798 | 0.29785
-0.22 | 0.032964 | 0.10867 | 0.40523
-0.21 | 0.045024 | 0.14785 | 0.55092
-0.2 | 0.0628 | 0.20107 | 0.7492
-0.19 | 0.0852 | 0.2732 | 1.0058
-0.18 | 0.11544 | 0.37034 | 1.3587
-0.17 | 0.15651 | 0.50061 | 1.8142
-0.16 | 0.21169 | 0.6712 | 2.4157
-0.15 | 0.2853 | 0.8996 | 3.191
-0.14 | 0.38461 | 1.1955 | 4.1786
-0.13 | 0.51348 | 1.5904 | 5.4288
-0.12 | 0.6898 | 2.102 | 7.003
-0.11 | 0.9134 | 2.7579 | 8.895
-0.1 | 1.2138 | 3.5992 | 11.178
-0.09 | 1.6076 | 4.6456 | 13.921
-0.08 | 2.1061 | 5.972 | 17.148
-0.07 | 2.7505 | 7.614 | 20.795
-0.06 | 3.5541 | 9.612 | 24.966
-0.05 | 4.5744 | 11.975 | 29.791
-0.04 | 5.792 | 14.826 | 35.043
-0.03 | 7.303 | 18.166 | 40.82
-0.02 | 9.099 | 21.983 | 47.149
-0.01 | 11.213 | 26.354 | 53.868
0 | 13.692 | 31.308 | 61.32
0.01 | 16.541 | 36.718 | 69.19
0.02 | 19.68 | 42.618 | 77.33
0.03 | 23.229 | 49.195 | 86.13
0.04 | 27.066 | 55.962 | 95.28
0.05 | 31.242 | 63.44 | 104.66
0.06 | 35.698 | 71.19 | 114.49
0.07 | 40.413 | 79.6 | 124.71
0.08 | 45.302 | 88.27 | 135.09
0.09 | 50.246 | 97.26 | 145.74
0.1 | 55.387 | 106.67 | 156.69
0.11 | 60.35 | 116.16 | 167.93
0.12 | 65.62 | 126.15 | 179.38
0.13 | 70.85 | 136.31 | 190.9
0.14 | 76 | 146.62 | 202.44
0.15 | 81.01 | 157.09 | 214.33
0.16 | 85.87 | 168.1 | 226.39
0.17 | 90.6 | 178.96 | 238.41
0.18 | 95.15 | 189.94 | 250.62
0.19 | 99.63 | 201.14 | 262.62
0.2 | 103.91 | 212.3 | 274.92
0.21 | 108.03 | 223.82 | 287.3
0.22 | 111.69 | 235.38 | 299.63
0.23 | 115.25 | 246.8 | 311.96
0.24 | 118.69 | 258.38 | 324.24
0.25 | 122.16 | 269.86 | 336.57
0.26 | 125.27 | 281.52 | 348.82
0.27 | 128.23 | 293.01 | 360.99
0.28 | 130.88 | 304.53 | 372.98
0.29 | 133.24 | 315.89 | 385.08
0.3 | 135.89 | 327.34 | 397.26
0.31 | 138.09 | 338.68 | 409.12
0.32 | 140.32 | 349.94 | 421.03
0.33 | 142.38 | 361.15 | 432.5
0.34 | 143.92 | 372.08 | 444.15
0.35 | 145.89 | 383.09 | 455.65
0.36 | 147.55 | 393.75 | 466.91
0.37 | 149.27 | 404.51 | 478.06
0.38 | 150.69 | 415.03 | 489.1
0.39 | 152.02 | 425.14 | 499.87
0.4 | 153.24 | 435.18 | 510.47
0.41 | 154.74 | 445.02 | 521
0.42 | 155.86 | 454.74 | 531.21
0.43 | 156.75 | 464.19 | 541.35
0.44 | 157.94 | 473.33 | 551.28
0.45 | 158.92 | 482.19 | 560.85
0.46 | 159.89 | 490.97 | 569.9
0.47 | 160.84 | 499.36 | 579.1
0.48 | 161.28 | 507.42 | 588.4
0.49 | 162.35 | 515.27 | 597
0.5 | 163.18 | 522.79 | 605.4

## Tranconductance (mS-mm)
VGS (V) | VDS = 0.100 V | VDS = 0.500 V | VDS = 0.900 V
-0.75 | -0.00311 | -0.01058 | -0.0262
-0.74 | -0.00286 | -0.010885 | -0.0309
-0.73 | -0.002885 | -0.01078 | -0.0306
-0.72 | -0.00254 | -0.0102 | -0.02565
-0.71 | -0.002205 | -0.01035 | -0.0283
-0.7 | -0.002615 | -0.00929 | -0.0287
-0.69 | -0.0027205 | -0.009065 | -0.024
-0.68 | -0.002312 | -0.00897 | -0.02485
-0.67 | -0.001921 | -0.00821 | -0.0269
-0.66 | -0.001964 | -0.00765 | -0.02425
-0.65 | -0.001731 | -0.00732 | -0.0237
-0.64 | -0.0017865 | -0.00784 | -0.021
-0.63 | -0.0021635 | -0.007205 | -0.0198
-0.62 | -0.0019155 | -0.00644 | -0.0251
-0.61 | -0.0014605 | -0.00648 | -0.0232
-0.6 | -0.0015575 | -0.00658 | -0.019
-0.59 | -0.0017895 | -0.005475 | -0.01755
-0.58 | -0.0016075 | -0.00605 | -0.01875
-0.57 | -0.0013195 | -0.006845 | -0.0185
-0.56 | -0.0013425 | -0.00591 | -0.01685
-0.55 | -0.0013275 | -0.00472 | -0.0189
-0.54 | -0.0011535 | -0.005255 | -0.0152
-0.53 | -0.000973 | -0.005395 | -0.013605
-0.52 | -0.000957 | -0.00431 | -0.016875
-0.51 | -0.0009635 | -0.004255 | -0.01557
-0.5 | -0.000941 | -0.004115 | -0.013435
-0.49 | -0.000911 | -0.003965 | -0.01316
-0.48 | -0.0007235 | -0.003115 | -0.012345
-0.47 | -0.0005075 | -0.00284 | -0.01129
-0.46 | -0.0003235 | -0.002215 | -0.00888
-0.45 | -0.000317 | -0.001705 | -0.00604
-0.44 | 2e-06 | -0.000885 | -0.00345
-0.43 | 0.000504 | 0.00045 | 0.00216
-0.42 | 0.0008435 | 0.00156 | 0.0081
-0.41 | 0.001554 | 0.00476 | 0.01297
-0.4 | 0.0025155 | 0.00798 | 0.02453
-0.39 | 0.003666 | 0.011465 | 0.04037
-0.38 | 0.005365 | 0.01747 | 0.061755
-0.37 | 0.0076795 | 0.025245 | 0.089715
-0.36 | 0.010916 | 0.03608 | 0.12785
-0.35 | 0.0175515 | 0.05168 | 0.1852
-0.34 | 0.023992 | 0.071865 | 0.2654
-0.33 | 0.03092 | 0.10054 | 0.37035
-0.32 | 0.042845 | 0.147085 | 0.5194
-0.31 | 0.059435 | 0.20254 | 0.7385
-0.3 | 0.081935 | 0.2722 | 1.02565
-0.29 | 0.112935 | 0.37665 | 1.4322
-0.28 | 0.168985 | 0.52265 | 1.9808
-0.27 | 0.230605 | 0.71335 | 2.738
-0.26 | 0.3005 | 0.98685 | 3.6965
-0.25 | 0.40825 | 1.38485 | 5.0725
-0.24 | 0.56135 | 1.8776 | 6.987
-0.23 | 0.7666 | 2.5135 | 9.383
-0.22 | 1.0433 | 3.4025 | 12.6535
-0.21 | 1.4918 | 4.62 | 17.1985
-0.2 | 2.0088 | 6.2675 | 22.744
-0.19 | 2.632 | 8.4635 | 30.475
-0.18 | 3.5655 | 11.3705 | 40.42
-0.17 | 4.8125 | 15.043 | 52.85
-0.16 | 6.4395 | 19.9495 | 68.84
-0.15 | 8.646 | 26.215 | 88.145
-0.14 | 11.409 | 34.54 | 111.89
-0.13 | 15.2595 | 45.325 | 141.22
-0.12 | 19.996 | 58.375 | 173.31
-0.11 | 26.2 | 74.86 | 208.75
-0.1 | 34.71 | 94.385 | 251.3
-0.09 | 44.615 | 118.64 | 298.5
-0.08 | 57.145 | 148.42 | 343.7
-0.07 | 72.4 | 182 | 390.9
-0.06 | 91.195 | 218.05 | 449.8
-0.05 | 111.895 | 260.7 | 503.85
-0.04 | 136.43 | 309.55 | 551.45
-0.03 | 165.35 | 357.85 | 605.3
-0.02 | 195.5 | 409.4 | 652.4
-0.01 | 229.65 | 466.25 | 708.55
0 | 266.4 | 518.2 | 766.1
0.01 | 299.4 | 565.5 | 800.5
0.02 | 334.4 | 623.85 | 847
0.03 | 369.3 | 667.2 | 897.5
0.04 | 400.65 | 712.25 | 926.5
0.05 | 431.6 | 761.4 | 960.5
0.06 | 458.55 | 808 | 1002.5
0.07 | 480.2 | 854 | 1030
0.08 | 491.65 | 883 | 1051.5
0.09 | 504.25 | 920 | 1080
0.1 | 505.2 | 945 | 1109.5
0.11 | 511.65 | 974 | 1134.5
0.12 | 525 | 1007.5 | 1148.5
0.13 | 519 | 1023.5 | 1153
0.14 | 508 | 1039 | 1171.5
0.15 | 493.5 | 1074 | 1197.5
0.16 | 479.5 | 1093.5 | 1204
0.17 | 464 | 1092 | 1211.5
0.18 | 451.5 | 1109 | 1210.5
0.19 | 438 | 1118 | 1215
0.2 | 420 | 1134 | 1234
0.21 | 389 | 1154 | 1235.5
0.22 | 361 | 1149 | 1233
0.23 | 350 | 1150 | 1230.5
0.24 | 345.5 | 1153 | 1230.5
0.25 | 329 | 1157 | 1229
0.26 | 303.5 | 1157.5 | 1221
0.27 | 280.5 | 1150.5 | 1208
0.28 | 250.5 | 1144 | 1204.5
0.29 | 250.5 | 1140.5 | 1214
0.3 | 242.5 | 1139.5 | 1202
0.31 | 221.5 | 1130 | 1188.5
0.32 | 214.5 | 1123.5 | 1169
0.33 | 180 | 1107 | 1156
0.34 | 175.5 | 1097 | 1157.5
0.35 | 181.5 | 1083.5 | 1138
0.36 | 169 | 1071 | 1120.5
0.37 | 157 | 1064 | 1109.5
0.38 | 137.5 | 1031.5 | 1090.5
0.39 | 127.5 | 1007.5 | 1068.5
0.4 | 136 | 994 | 1056.5
0.41 | 131 | 978 | 1037
0.42 | 100.5 | 958.5 | 1017.5
0.43 | 104 | 929.5 | 1003.5
0.44 | 108.5 | 900 | 975
0.45 | 97.5 | 882 | 931
0.46 | 96 | 858.5 | 912.5
0.47 | 69.5 | 822.5 | 925
0.48 | 75.5 | 795.5 | 895
0.49 | 95 | 768.5 | 850
0.5 | 83 | 752 | 840