## IDS-VDS Characteristic (mA-mm)
VGS (V) | VDS = 0.100 V | VDS = 0.500 V | VDS = 0.900 V
-0.75 | 0.0006329 | 0.0026894 | 0.009179
-0.74 | 0.0006065 | 0.0025996 | 0.008916
-0.73 | 0.0005774 | 0.0025091 | 0.008663
-0.72 | 0.0005511 | 0.0024351 | 0.008457
-0.71 | 0.000526 | 0.002334 | 0.008111
-0.7 | 0.0005048 | 0.002259 | 0.007911
-0.69 | 0.00047953 | 0.002164 | 0.007655
-0.68 | 0.00046276 | 0.0020967 | 0.007459
-0.67 | 0.00043644 | 0.0020179 | 0.007171
-0.66 | 0.0004177 | 0.0019385 | 0.007012
-0.65 | 0.00039965 | 0.0018626 | 0.006773
-0.64 | 0.00037971 | 0.0018015 | 0.006575
-0.63 | 0.00035779 | 0.0017321 | 0.006345
-0.62 | 0.00034065 | 0.0016824 | 0.006146
-0.61 | 0.0003249 | 0.0016019 | 0.005933
-0.6 | 0.00031166 | 0.0015491 | 0.005766
-0.59 | 0.00029758 | 0.0014907 | 0.005602
-0.58 | 0.00028213 | 0.0014221 | 0.005396
-0.57 | 0.00027096 | 0.0013771 | 0.005221
-0.56 | 0.00025752 | 0.0013385 | 0.005075
-0.55 | 0.00024537 | 0.0012913 | 0.0049102
-0.54 | 0.00023708 | 0.0012341 | 0.0047748
-0.53 | 0.0002241 | 0.0011858 | 0.0046245
-0.52 | 0.00021137 | 0.0011537 | 0.0044741
-0.51 | 0.00020086 | 0.0011106 | 0.0043353
-0.5 | 0.00019284 | 0.0010646 | 0.0042054
-0.49 | 0.00018373 | 0.0010315 | 0.0040848
-0.48 | 0.00017645 | 0.0010041 | 0.003969
-0.47 | 0.00017199 | 0.0009713 | 0.0038854
-0.46 | 0.00016779 | 0.0009543 | 0.003805
-0.45 | 0.00016629 | 0.0009354 | 0.0037436
-0.44 | 0.00016541 | 0.0009319 | 0.0037424
-0.43 | 0.00016911 | 0.0009348 | 0.0037342
-0.42 | 0.00017716 | 0.0009507 | 0.0038182
-0.41 | 0.00019097 | 0.0009926 | 0.0039553
-0.4 | 0.0002134 | 0.0010652 | 0.0041936
-0.39 | 0.00024819 | 0.0011748 | 0.0045872
-0.38 | 0.00029663 | 0.0013434 | 0.0051431
-0.37 | 0.0003671 | 0.0015837 | 0.006064
-0.36 | 0.00046767 | 0.0019229 | 0.007242
-0.35 | 0.0006406 | 0.002404 | 0.009035
-0.34 | 0.0008452 | 0.0030909 | 0.011522
-0.33 | 0.0011299 | 0.0040258 | 0.015071
-0.32 | 0.0015198 | 0.0053603 | 0.02002
-0.31 | 0.0020599 | 0.007356 | 0.026979
-0.3 | 0.0028022 | 0.00993 | 0.036604
-0.29 | 0.0038391 | 0.013458 | 0.049851
-0.28 | 0.0052287 | 0.018279 | 0.0687
-0.27 | 0.007521 | 0.025066 | 0.09444
-0.26 | 0.01023 | 0.034358 | 0.1299
-0.25 | 0.014014 | 0.04704 | 0.17645
-0.24 | 0.019099 | 0.06536 | 0.2415
-0.23 | 0.026172 | 0.08877 | 0.33027
-0.22 | 0.035596 | 0.12083 | 0.45018
-0.21 | 0.048461 | 0.16429 | 0.6095
-0.2 | 0.0675 | 0.22241 | 0.8278
-0.19 | 0.09138 | 0.30162 | 1.1136
-0.18 | 0.12433 | 0.40758 | 1.4921
-0.17 | 0.16767 | 0.5485 | 1.9943
-0.16 | 0.22598 | 0.7339 | 2.6297
-0.15 | 0.30481 | 0.9801 | 3.4657
-0.14 | 0.40813 | 1.3126 | 4.5159
-0.13 | 0.54782 | 1.7217 | 5.876
-0.12 | 0.7313 | 2.2761 | 7.504
-0.11 | 0.9739 | 2.9731 | 9.48
-0.1 | 1.2913 | 3.8646 | 11.923
-0.09 | 1.7034 | 4.9976 | 14.776
-0.08 | 2.233 | 6.397 | 18.105
-0.07 | 2.8977 | 8.116 | 21.969
-0.06 | 3.7517 | 10.203 | 26.216
-0.05 | 4.7963 | 12.743 | 31.152
-0.04 | 6.034 | 15.637 | 36.569
-0.03 | 7.573 | 19.134 | 42.483
-0.02 | 9.442 | 23.051 | 48.921
-0.01 | 11.616 | 27.541 | 55.829
0 | 14.163 | 32.566 | 63.35
0.01 | 17.053 | 38.163 | 71.37
0.02 | 20.26 | 44.232 | 79.6
0.03 | 23.889 | 50.826 | 88.49
0.04 | 27.744 | 57.76 | 97.65
0.05 | 31.954 | 65.3 | 107.17
0.06 | 36.417 | 73.18 | 117.03
0.07 | 41.209 | 81.55 | 127.37
0.08 | 46.109 | 90.34 | 137.83
0.09 | 51.156 | 99.39 | 148.46
0.1 | 56.265 | 108.66 | 159.49
0.11 | 61.33 | 118.47 | 170.77
0.12 | 66.63 | 128.32 | 182.22
0.13 | 71.72 | 138.63 | 193.93
0.14 | 76.82 | 149.03 | 205.39
0.15 | 81.8 | 159.56 | 217.41
0.16 | 86.76 | 170.46 | 229.45
0.17 | 91.52 | 181.35 | 241.47
0.18 | 96.17 | 192.41 | 253.6
0.19 | 100.44 | 203.52 | 265.67
0.2 | 104.59 | 214.89 | 277.91
0.21 | 108.61 | 226.3 | 290.31
0.22 | 112.44 | 237.69 | 302.65
0.23 | 116.21 | 249.15 | 314.71
0.24 | 119.63 | 260.66 | 327.09
0.25 | 122.76 | 272.32 | 339.48
0.26 | 125.76 | 283.7 | 351.57
0.27 | 128.73 | 295.29 | 363.86
0.28 | 131.36 | 306.67 | 375.69
0.29 | 134.04 | 318.1 | 387.85
0.3 | 136.53 | 329.65 | 399.96
0.31 | 138.51 | 340.84 | 411.79
0.32 | 140.84 | 352.08 | 423.51
0.33 | 142.66 | 363.24 | 435.17
0.34 | 144.69 | 374.16 | 446.79
0.35 | 146.52 | 384.9 | 458.12
0.36 | 147.98 | 395.76 | 469.36
0.37 | 149.51 | 406.41 | 480.45
0.38 | 151.04 | 416.71 | 491.45
0.39 | 152.54 | 426.97 | 502.15
0.4 | 153.77 | 436.83 | 512.73
0.41 | 155.01 | 446.69 | 523.23
0.42 | 155.94 | 456.44 | 533.34
0.43 | 157.25 | 465.66 | 543.45
0.44 | 158.39 | 474.85 | 553.22
0.45 | 159.03 | 483.65 | 562.8
0.46 | 160.23 | 492.36 | 572
0.47 | 161 | 500.67 | 581.2
0.48 | 161.91 | 508.73 | 590.4
0.49 | 162.73 | 516.44 | 598.8
0.5 | 163.19 | 523.99 | 607.1

## Tranconductance (mS-mm)
VGS (V) | VDS = 0.100 V | VDS = 0.500 V | VDS = 0.900 V
-0.75 | -0.00264 | -0.00898 | -0.0263
-0.74 | -0.002775 | -0.009015 | -0.0258
-0.73 | -0.00277 | -0.008225 | -0.02295
-0.72 | -0.00257 | -0.008755 | -0.0276
-0.71 | -0.002315 | -0.008805 | -0.0273
-0.7 | -0.0023235 | -0.0085 | -0.0228
-0.69 | -0.002102 | -0.008115 | -0.0226
-0.68 | -0.0021545 | -0.007305 | -0.0242
-0.67 | -0.002253 | -0.00791 | -0.02235
-0.66 | -0.0018395 | -0.007765 | -0.0199
-0.65 | -0.0018995 | -0.00685 | -0.02185
-0.64 | -0.002093 | -0.006525 | -0.0214
-0.63 | -0.001953 | -0.005955 | -0.02145
-0.62 | -0.0016445 | -0.00651 | -0.0206
-0.61 | -0.0014495 | -0.006665 | -0.019
-0.6 | -0.001366 | -0.00556 | -0.01655
-0.59 | -0.0014765 | -0.00635 | -0.0185
-0.58 | -0.001331 | -0.00568 | -0.01905
-0.57 | -0.0012305 | -0.00418 | -0.01605
-0.56 | -0.0012795 | -0.00429 | -0.01554
-0.55 | -0.001022 | -0.00522 | -0.01501
-0.54 | -0.0010635 | -0.005275 | -0.014285
-0.53 | -0.0012855 | -0.00402 | -0.015035
-0.52 | -0.001162 | -0.00376 | -0.01446
-0.51 | -0.0009265 | -0.004455 | -0.013435
-0.5 | -0.0008565 | -0.003955 | -0.012525
-0.49 | -0.0008195 | -0.003025 | -0.01182
-0.48 | -0.000587 | -0.00301 | -0.00997
-0.47 | -0.000433 | -0.00249 | -0.0082
-0.46 | -0.000285 | -0.001795 | -0.00709
-0.45 | -0.000119 | -0.00112 | -0.00313
-0.44 | 0.000141 | -3e-05 | -0.00047
-0.43 | 0.0005875 | 0.00094 | 0.00379
-0.42 | 0.001093 | 0.00289 | 0.011055
-0.41 | 0.001812 | 0.005725 | 0.01877
-0.4 | 0.002861 | 0.00911 | 0.031595
-0.39 | 0.0041615 | 0.01391 | 0.047475
-0.38 | 0.0059455 | 0.020445 | 0.07384
-0.37 | 0.008552 | 0.028975 | 0.104945
-0.36 | 0.013675 | 0.041015 | 0.14855
-0.35 | 0.0188765 | 0.0584 | 0.214
-0.34 | 0.024465 | 0.08109 | 0.3018
-0.33 | 0.03373 | 0.11347 | 0.4249
-0.32 | 0.0465 | 0.16651 | 0.5954
-0.31 | 0.06412 | 0.228485 | 0.8292
-0.3 | 0.08896 | 0.3051 | 1.1436
-0.29 | 0.121325 | 0.41745 | 1.6048
-0.28 | 0.184095 | 0.5804 | 2.22945
-0.27 | 0.250065 | 0.80395 | 3.06
-0.26 | 0.32465 | 1.0987 | 4.1005
-0.25 | 0.44345 | 1.5501 | 5.58
-0.24 | 0.6079 | 2.0865 | 7.691
-0.23 | 0.82485 | 2.7735 | 10.434
-0.22 | 1.11445 | 3.776 | 13.9615
-0.21 | 1.5952 | 5.079 | 18.881
-0.2 | 2.14595 | 6.8665 | 25.205
-0.19 | 2.8415 | 9.2585 | 33.215
-0.18 | 3.8145 | 12.344 | 44.035
-0.17 | 5.0825 | 16.316 | 56.88
-0.16 | 6.857 | 21.58 | 73.57
-0.15 | 9.1075 | 28.935 | 94.31
-0.14 | 12.1505 | 37.08 | 120.515
-0.13 | 16.1585 | 48.175 | 149.405
-0.12 | 21.304 | 62.57 | 180.2
-0.11 | 28 | 79.425 | 220.95
-0.1 | 36.475 | 101.225 | 264.8
-0.09 | 47.085 | 126.62 | 309.1
-0.08 | 59.715 | 155.92 | 359.65
-0.07 | 75.935 | 190.3 | 405.55
-0.06 | 94.93 | 231.35 | 459.15
-0.05 | 114.115 | 271.7 | 517.65
-0.04 | 138.835 | 319.55 | 566.55
-0.03 | 170.4 | 370.7 | 617.6
-0.02 | 202.15 | 420.35 | 667.3
-0.01 | 236.05 | 475.75 | 721.45
0 | 271.85 | 531.1 | 777.05
0.01 | 304.85 | 583.3 | 812.5
0.02 | 341.8 | 633.15 | 856
0.03 | 374.2 | 676.4 | 902.5
0.04 | 403.25 | 723.7 | 934
0.05 | 433.65 | 771 | 969
0.06 | 462.75 | 812.5 | 1010
0.07 | 484.6 | 858 | 1040
0.08 | 497.35 | 892 | 1054.5
0.09 | 507.8 | 916 | 1083
0.1 | 508.7 | 954 | 1115.5
0.11 | 518.25 | 983 | 1136.5
0.12 | 519.5 | 1008 | 1158
0.13 | 509.5 | 1035.5 | 1158.5
0.14 | 504 | 1046.5 | 1174
0.15 | 497 | 1071.5 | 1203
0.16 | 486 | 1089.5 | 1203
0.17 | 470.5 | 1097.5 | 1207.5
0.18 | 446 | 1108.5 | 1210
0.19 | 421 | 1124 | 1215.5
0.2 | 408.5 | 1139 | 1232
0.21 | 392.5 | 1140 | 1237
0.22 | 380 | 1142.5 | 1220
0.23 | 359.5 | 1148.5 | 1222
0.24 | 327.5 | 1158.5 | 1238.5
0.25 | 306.5 | 1152 | 1224
0.26 | 298.5 | 1148.5 | 1219
0.27 | 280 | 1148.5 | 1206
0.28 | 265.5 | 1140.5 | 1199.5
0.29 | 258.5 | 1149 | 1213.5
0.3 | 223.5 | 1137 | 1197
0.31 | 215.5 | 1121.5 | 1177.5
0.32 | 207.5 | 1120 | 1169
0.33 | 192.5 | 1104 | 1164
0.34 | 193 | 1083 | 1147.5
0.35 | 164.5 | 1080 | 1128.5
0.36 | 149.5 | 1075.5 | 1116.5
0.37 | 153 | 1047.5 | 1104.5
0.38 | 151.5 | 1028 | 1085
0.39 | 136.5 | 1006 | 1064
0.4 | 123.5 | 986 | 1054
0.41 | 108.5 | 980.5 | 1030.5
0.42 | 112 | 948.5 | 1011
0.43 | 122.5 | 920.5 | 994
0.44 | 89 | 899.5 | 967.5
0.45 | 92 | 875.5 | 939
0.46 | 98.5 | 851 | 920
0.47 | 84 | 818.5 | 920
0.48 | 86.5 | 788.5 | 880
0.49 | 64 | 763 | 835
0.5 | 46 | 755 | 830