## IDS-VDS Characteristic (mA-mm)
VGS (V) | VDS = 0.100 V | VDS = 0.500 V | VDS = 0.900 V
-0.75 | 0.0006768 | 0.0029201 | 0.009859
-0.74 | 0.0006452 | 0.0028121 | 0.009576
-0.73 | 0.0006139 | 0.0027323 | 0.009335
-0.72 | 0.0005915 | 0.002626 | 0.009066
-0.71 | 0.0005635 | 0.0025246 | 0.008756
-0.7 | 0.0005367 | 0.0024341 | 0.008516
-0.69 | 0.000516 | 0.0023475 | 0.008216
-0.68 | 0.00049605 | 0.0022625 | 0.007929
-0.67 | 0.00047156 | 0.0021709 | 0.007729
-0.66 | 0.00045279 | 0.0020977 | 0.007498
-0.65 | 0.00043227 | 0.0020141 | 0.007285
-0.64 | 0.00040976 | 0.0019349 | 0.007019
-0.63 | 0.00039303 | 0.0018783 | 0.006798
-0.62 | 0.00037449 | 0.0018078 | 0.00663
-0.61 | 0.0003586 | 0.0017389 | 0.006396
-0.6 | 0.00034045 | 0.0016743 | 0.00622
-0.59 | 0.00032561 | 0.0016097 | 0.005981
-0.58 | 0.00030991 | 0.0015518 | 0.005808
-0.57 | 0.00029517 | 0.0015017 | 0.00564
-0.56 | 0.00027841 | 0.0014444 | 0.005458
-0.55 | 0.00026466 | 0.0013876 | 0.00529
-0.54 | 0.0002523 | 0.0013356 | 0.00511
-0.53 | 0.00023981 | 0.0012801 | 0.0049624
-0.52 | 0.00023051 | 0.0012335 | 0.0048228
-0.51 | 0.0002208 | 0.0011884 | 0.0046445
-0.5 | 0.00021029 | 0.0011459 | 0.0044986
-0.49 | 0.00020046 | 0.0011092 | 0.004358
-0.48 | 0.00019214 | 0.0010683 | 0.0042809
-0.47 | 0.00018569 | 0.0010348 | 0.004171
-0.46 | 0.00018112 | 0.0010209 | 0.0040797
-0.45 | 0.0001785 | 0.0009955 | 0.0040209
-0.44 | 0.00017778 | 0.000991 | 0.003992
-0.43 | 0.00018067 | 0.0009937 | 0.0039726
-0.42 | 0.00018746 | 0.001006 | 0.0040425
-0.41 | 0.00020042 | 0.0010486 | 0.0041679
-0.4 | 0.00022177 | 0.0011175 | 0.0044241
-0.39 | 0.00025626 | 0.0012262 | 0.0047834
-0.38 | 0.00030398 | 0.0013829 | 0.0053509
-0.37 | 0.00037205 | 0.0016274 | 0.006263
-0.36 | 0.00047108 | 0.0019592 | 0.007451
-0.35 | 0.000646 | 0.0024329 | 0.009172
-0.34 | 0.0008498 | 0.003106 | 0.011668
-0.33 | 0.0011279 | 0.0040399 | 0.015206
-0.32 | 0.0015208 | 0.0053399 | 0.020067
-0.31 | 0.002055 | 0.007288 | 0.026928
-0.3 | 0.002805 | 0.00987 | 0.03656
-0.29 | 0.0038221 | 0.013399 | 0.050078
-0.28 | 0.0052353 | 0.018294 | 0.06858
-0.27 | 0.007519 | 0.024933 | 0.09438
-0.26 | 0.010266 | 0.034132 | 0.12973
-0.25 | 0.01394 | 0.046681 | 0.17609
-0.24 | 0.019054 | 0.06438 | 0.24176
-0.23 | 0.026029 | 0.08809 | 0.33159
-0.22 | 0.035483 | 0.11963 | 0.44749
-0.21 | 0.048382 | 0.16259 | 0.6113
-0.2 | 0.06748 | 0.22135 | 0.8256
-0.19 | 0.09157 | 0.29755 | 1.1124
-0.18 | 0.12422 | 0.40348 | 1.4869
-0.17 | 0.16801 | 0.5438 | 1.9828
-0.16 | 0.22628 | 0.7281 | 2.6365
-0.15 | 0.3042 | 0.9735 | 3.4649
-0.14 | 0.40934 | 1.2957 | 4.5222
-0.13 | 0.54569 | 1.7197 | 5.866
-0.12 | 0.7315 | 2.2529 | 7.515
-0.11 | 0.9683 | 2.9556 | 9.549
-0.1 | 1.2897 | 3.846 | 11.919
-0.09 | 1.7035 | 4.9632 | 14.831
-0.08 | 2.2286 | 6.358 | 18.128
-0.07 | 2.9056 | 8.069 | 21.969
-0.06 | 3.7287 | 10.175 | 26.314
-0.05 | 4.7862 | 12.686 | 31.174
-0.04 | 6.032 | 15.647 | 36.581
-0.03 | 7.582 | 19.012 | 42.549
-0.02 | 9.414 | 23.029 | 49.033
-0.01 | 11.612 | 27.5 | 55.874
0 | 14.179 | 32.572 | 63.51
0.01 | 17.041 | 38.109 | 71.37
0.02 | 20.252 | 44.156 | 79.71
0.03 | 23.852 | 50.814 | 88.64
0.04 | 27.797 | 57.74 | 97.83
0.05 | 32.027 | 65.27 | 107.25
0.06 | 36.506 | 73.22 | 117.23
0.07 | 41.236 | 81.8 | 127.49
0.08 | 46.149 | 90.29 | 137.87
0.09 | 51.19 | 99.4 | 148.71
0.1 | 56.304 | 108.85 | 159.46
0.11 | 61.37 | 118.43 | 170.84
0.12 | 66.63 | 128.55 | 182.25
0.13 | 71.86 | 138.61 | 193.76
0.14 | 76.92 | 149.07 | 205.52
0.15 | 81.8 | 159.7 | 217.29
0.16 | 86.73 | 170.5 | 229.33
0.17 | 91.5 | 181.24 | 241.38
0.18 | 96.09 | 192.44 | 253.48
0.19 | 100.58 | 203.67 | 265.53
0.2 | 104.77 | 214.92 | 277.76
0.21 | 108.62 | 226.47 | 290.16
0.22 | 112.4 | 237.64 | 302.42
0.23 | 115.96 | 249.24 | 314.79
0.24 | 119.51 | 260.67 | 326.81
0.25 | 122.9 | 272.25 | 339.18
0.26 | 125.97 | 283.87 | 351.49
0.27 | 128.73 | 295.31 | 363.59
0.28 | 131.42 | 306.72 | 375.8
0.29 | 133.87 | 318.12 | 387.56
0.3 | 136.39 | 329.62 | 399.73
0.31 | 138.79 | 340.77 | 411.6
0.32 | 140.9 | 352.05 | 423.25
0.33 | 142.83 | 363.21 | 434.92
0.34 | 144.54 | 374.11 | 446.49
0.35 | 146.41 | 385.03 | 457.8
0.36 | 148.31 | 395.57 | 469
0.37 | 149.77 | 406.34 | 480.22
0.38 | 151.04 | 416.71 | 491.05
0.39 | 152.41 | 426.77 | 501.87
0.4 | 153.88 | 436.84 | 512.4
0.41 | 155.11 | 446.61 | 522.77
0.42 | 156.21 | 456.33 | 533.18
0.43 | 157.15 | 465.64 | 543.03
0.44 | 158.3 | 474.71 | 552.88
0.45 | 159.51 | 483.5 | 562.38
0.46 | 160.24 | 492.3 | 571.6
0.47 | 161.12 | 500.56 | 580.6
0.48 | 161.83 | 508.54 | 589.4
0.49 | 162.71 | 516.34 | 598.2
0.5 | 163.73 | 523.83 | 606.7

## Tranconductance (mS-mm)
VGS (V) | VDS = 0.100 V | VDS = 0.500 V | VDS = 0.900 V
-0.75 | -0.00316 | -0.0108 | -0.0283
-0.74 | -0.003145 | -0.00939 | -0.0262
-0.73 | -0.002685 | -0.009305 | -0.0255
-0.72 | -0.00252 | -0.010385 | -0.02895
-0.71 | -0.00274 | -0.009595 | -0.0275
-0.7 | -0.002375 | -0.008855 | -0.027
-0.69 | -0.0020325 | -0.00858 | -0.02935
-0.68 | -0.002222 | -0.00883 | -0.02435
-0.67 | -0.002163 | -0.00824 | -0.02155
-0.66 | -0.0019645 | -0.00784 | -0.0222
-0.65 | -0.0021515 | -0.00814 | -0.02395
-0.64 | -0.001962 | -0.00679 | -0.02435
-0.63 | -0.0017635 | -0.006355 | -0.01945
-0.62 | -0.0017215 | -0.00697 | -0.0201
-0.61 | -0.001702 | -0.006675 | -0.0205
-0.6 | -0.0016495 | -0.00646 | -0.02075
-0.59 | -0.001527 | -0.006125 | -0.0206
-0.58 | -0.001522 | -0.0054 | -0.01705
-0.57 | -0.001575 | -0.00537 | -0.0175
-0.56 | -0.0015255 | -0.005705 | -0.0175
-0.55 | -0.0013055 | -0.00544 | -0.0174
-0.54 | -0.0012425 | -0.005375 | -0.01638
-0.53 | -0.0010895 | -0.005105 | -0.01436
-0.52 | -0.0009505 | -0.004585 | -0.015895
-0.51 | -0.001011 | -0.00438 | -0.01621
-0.5 | -0.001017 | -0.00396 | -0.014325
-0.49 | -0.0009075 | -0.00388 | -0.010885
-0.48 | -0.0007385 | -0.00372 | -0.00935
-0.47 | -0.000551 | -0.00237 | -0.01006
-0.46 | -0.0003595 | -0.001965 | -0.007505
-0.45 | -0.000167 | -0.001495 | -0.004385
-0.44 | 0.0001085 | -9e-05 | -0.002415
-0.43 | 0.000484 | 0.00075 | 0.002525
-0.42 | 0.0009875 | 0.002745 | 0.009765
-0.41 | 0.0017155 | 0.005575 | 0.01908
-0.4 | 0.002792 | 0.00888 | 0.030775
-0.39 | 0.0041105 | 0.01327 | 0.04634
-0.38 | 0.0057895 | 0.02006 | 0.07398
-0.37 | 0.008355 | 0.028815 | 0.105005
-0.36 | 0.0136975 | 0.040275 | 0.14545
-0.35 | 0.018936 | 0.05734 | 0.21085
-0.34 | 0.024095 | 0.08035 | 0.3017
-0.33 | 0.03355 | 0.111695 | 0.41995
-0.32 | 0.046355 | 0.162405 | 0.5861
-0.31 | 0.06421 | 0.226505 | 0.82465
-0.3 | 0.088355 | 0.30555 | 1.1575
-0.29 | 0.121515 | 0.4212 | 1.601
-0.28 | 0.184845 | 0.5767 | 2.2151
-0.27 | 0.251535 | 0.7919 | 3.0575
-0.26 | 0.32105 | 1.0874 | 4.0855
-0.25 | 0.4394 | 1.5124 | 5.6015
-0.24 | 0.60445 | 2.07045 | 7.775
-0.23 | 0.82145 | 2.7625 | 10.2865
-0.22 | 1.11765 | 3.725 | 13.9855
-0.21 | 1.59985 | 5.086 | 18.9055
-0.2 | 2.1594 | 6.748 | 25.055
-0.19 | 2.837 | 9.1065 | 33.065
-0.18 | 3.822 | 12.3125 | 43.52
-0.17 | 5.103 | 16.231 | 57.48
-0.16 | 6.8095 | 21.485 | 74.105
-0.15 | 9.153 | 28.38 | 94.285
-0.14 | 12.0745 | 37.31 | 120.055
-0.13 | 16.108 | 47.86 | 149.64
-0.12 | 21.1305 | 61.795 | 184.15
-0.11 | 27.91 | 79.655 | 220.2
-0.1 | 36.76 | 100.38 | 264.1
-0.09 | 46.945 | 125.6 | 310.45
-0.08 | 60.105 | 155.29 | 356.9
-0.07 | 75.005 | 190.85 | 409.3
-0.06 | 94.03 | 230.85 | 460.25
-0.05 | 115.165 | 273.6 | 513.35
-0.04 | 139.79 | 316.3 | 568.75
-0.03 | 169.1 | 369.1 | 622.6
-0.02 | 201.5 | 424.4 | 666.25
-0.01 | 238.25 | 477.15 | 723.85
0 | 271.45 | 530.45 | 774.8
0.01 | 303.65 | 579.2 | 810
0.02 | 340.55 | 635.25 | 863.5
0.03 | 377.25 | 679.2 | 906
0.04 | 408.75 | 722.8 | 930.5
0.05 | 435.45 | 774 | 970
0.06 | 460.45 | 826.5 | 1012
0.07 | 482.15 | 853.5 | 1032
0.08 | 497.7 | 880 | 1061
0.09 | 507.75 | 928 | 1079.5
0.1 | 509 | 951.5 | 1106.5
0.11 | 516.3 | 985 | 1139.5
0.12 | 524.5 | 1009 | 1146
0.13 | 514.5 | 1026 | 1163.5
0.14 | 497 | 1054.5 | 1176.5
0.15 | 490.5 | 1071.5 | 1190.5
0.16 | 485 | 1077 | 1204.5
0.17 | 468 | 1097 | 1207.5
0.18 | 454 | 1121.5 | 1207.5
0.19 | 434 | 1124 | 1214
0.2 | 402 | 1140 | 1231.5
0.21 | 381.5 | 1136 | 1233
0.22 | 367 | 1138.5 | 1231.5
0.23 | 355.5 | 1151.5 | 1219.5
0.24 | 347 | 1150.5 | 1219.5
0.25 | 323 | 1160 | 1234
0.26 | 291.5 | 1153 | 1220.5
0.27 | 272.5 | 1142.5 | 1215.5
0.28 | 257 | 1140.5 | 1198.5
0.29 | 248.5 | 1145 | 1196.5
0.3 | 246 | 1132.5 | 1202
0.31 | 225.5 | 1121.5 | 1176
0.32 | 202 | 1122 | 1166
0.33 | 182 | 1103 | 1162
0.34 | 179 | 1091 | 1144
0.35 | 188.5 | 1073 | 1125.5
0.36 | 168 | 1065.5 | 1121
0.37 | 136.5 | 1057 | 1102.5
0.38 | 132 | 1021.5 | 1082.5
0.39 | 142 | 1006.5 | 1067.5
0.4 | 135 | 992 | 1045
0.41 | 116.5 | 974.5 | 1039
0.42 | 102 | 951.5 | 1013
0.43 | 104.5 | 919 | 985
0.44 | 118 | 893 | 967.5
0.45 | 97 | 879.5 | 936
0.46 | 80.5 | 853 | 911
0.47 | 79.5 | 812 | 890
0.48 | 79.5 | 789 | 880
0.49 | 95 | 764.5 | 865
0.5 | 102 | 749 | 850