## IDS-VDS Characteristic (mA-mm)
VGS (V) | VDS = 0.100 V | VDS = 0.500 V | VDS = 0.900 V
-0.75 | 0.0005802 | 0.0024393 | 0.008131
-0.74 | 0.0005466 | 0.0023505 | 0.007892
-0.73 | 0.0005232 | 0.002275 | 0.007611
-0.72 | 0.0005048 | 0.0022017 | 0.007408
-0.71 | 0.00048002 | 0.0021262 | 0.007203
-0.7 | 0.00045928 | 0.0020453 | 0.006935
-0.69 | 0.0004373 | 0.0019763 | 0.006764
-0.68 | 0.000419 | 0.0019074 | 0.006583
-0.67 | 0.00039998 | 0.0018313 | 0.006381
-0.66 | 0.0003806 | 0.0017855 | 0.00617
-0.65 | 0.0003651 | 0.0017265 | 0.005992
-0.64 | 0.00035146 | 0.0016581 | 0.005802
-0.63 | 0.00033101 | 0.0016006 | 0.005607
-0.62 | 0.0003168 | 0.0015455 | 0.005424
-0.61 | 0.00030789 | 0.0014913 | 0.005273
-0.6 | 0.00028998 | 0.0014358 | 0.005094
-0.59 | 0.00027817 | 0.0013758 | 0.0049617
-0.58 | 0.00026259 | 0.0013258 | 0.0048042
-0.57 | 0.00024973 | 0.0012705 | 0.0046819
-0.56 | 0.00023904 | 0.0012217 | 0.0044952
-0.55 | 0.00022727 | 0.0011789 | 0.0043779
-0.54 | 0.00021423 | 0.001142 | 0.0042322
-0.53 | 0.0002038 | 0.0010989 | 0.0041384
-0.52 | 0.00019612 | 0.0010584 | 0.003994
-0.51 | 0.00018575 | 0.0010198 | 0.0038914
-0.5 | 0.00017849 | 0.0009869 | 0.0037702
-0.49 | 0.00017166 | 0.0009567 | 0.0036849
-0.48 | 0.0001655 | 0.000933 | 0.0035813
-0.47 | 0.00016141 | 0.0009109 | 0.0035255
-0.46 | 0.00015969 | 0.0008917 | 0.0034592
-0.45 | 0.00015726 | 0.0008784 | 0.0034312
-0.44 | 0.00015887 | 0.000887 | 0.0034292
-0.43 | 0.00016358 | 0.0008935 | 0.0034801
-0.42 | 0.00017436 | 0.0009245 | 0.0035753
-0.41 | 0.00019113 | 0.0009777 | 0.00375
-0.4 | 0.00021662 | 0.0010574 | 0.0040643
-0.39 | 0.00025607 | 0.0011908 | 0.0045354
-0.38 | 0.00031057 | 0.0013878 | 0.0051947
-0.37 | 0.00038831 | 0.0016517 | 0.006247
-0.36 | 0.00049723 | 0.0020385 | 0.007643
-0.35 | 0.0006879 | 0.0025786 | 0.009672
-0.34 | 0.000913 | 0.0033434 | 0.012463
-0.33 | 0.0012161 | 0.0043768 | 0.016432
-0.32 | 0.0016425 | 0.005923 | 0.021973
-0.31 | 0.0022246 | 0.007957 | 0.029689
-0.3 | 0.0030381 | 0.010723 | 0.040544
-0.29 | 0.0041374 | 0.014649 | 0.055629
-0.28 | 0.0056521 | 0.019962 | 0.07625
-0.27 | 0.00812 | 0.027394 | 0.10472
-0.26 | 0.011048 | 0.037271 | 0.14333
-0.25 | 0.014996 | 0.051092 | 0.19586
-0.24 | 0.020495 | 0.07099 | 0.26644
-0.23 | 0.027951 | 0.09644 | 0.36327
-0.22 | 0.038086 | 0.1309 | 0.49106
-0.21 | 0.051663 | 0.17741 | 0.6642
-0.2 | 0.07154 | 0.24021 | 0.8969
-0.19 | 0.09684 | 0.32444 | 1.2004
-0.18 | 0.13147 | 0.43481 | 1.6134
-0.17 | 0.17691 | 0.5897 | 2.1414
-0.16 | 0.23825 | 0.783 | 2.8171
-0.15 | 0.31996 | 1.0438 | 3.7058
-0.14 | 0.42916 | 1.3817 | 4.8084
-0.13 | 0.5728 | 1.8235 | 6.218
-0.12 | 0.76 | 2.3943 | 7.938
-0.11 | 1.0088 | 3.1164 | 9.999
-0.1 | 1.33 | 4.0452 | 12.474
-0.09 | 1.7568 | 5.2285 | 15.4
-0.08 | 2.2965 | 6.658 | 18.831
-0.07 | 2.9724 | 8.406 | 22.721
-0.06 | 3.8359 | 10.547 | 27.096
-0.05 | 4.8938 | 13.138 | 32.107
-0.04 | 6.158 | 16.163 | 37.554
-0.03 | 7.718 | 19.652 | 43.538
-0.02 | 9.599 | 23.576 | 50.056
-0.01 | 11.772 | 28.127 | 57.03
0 | 14.35 | 33.303 | 64.6
0.01 | 17.26 | 38.949 | 72.58
0.02 | 20.446 | 44.931 | 80.95
0.03 | 24.089 | 51.609 | 89.78
0.04 | 28.003 | 58.64 | 99.05
0.05 | 32.241 | 66.16 | 108.61
0.06 | 36.715 | 74.13 | 118.55
0.07 | 41.48 | 82.59 | 128.85
0.08 | 46.344 | 91.32 | 139.27
0.09 | 51.41 | 100.25 | 150.06
0.1 | 56.547 | 109.71 | 161.03
0.11 | 61.57 | 119.37 | 172.33
0.12 | 66.84 | 129.45 | 183.74
0.13 | 72.03 | 139.77 | 195.31
0.14 | 77.14 | 149.96 | 207.11
0.15 | 82.15 | 160.6 | 218.95
0.16 | 87.03 | 171.45 | 231.14
0.17 | 91.75 | 182.38 | 242.93
0.18 | 96.29 | 193.34 | 255.07
0.19 | 100.72 | 204.54 | 267.24
0.2 | 105.07 | 215.8 | 279.47
0.21 | 109.05 | 227.35 | 291.93
0.22 | 112.7 | 238.64 | 304.05
0.23 | 116.31 | 250.05 | 316.38
0.24 | 119.69 | 261.63 | 328.57
0.25 | 123.13 | 273.3 | 340.91
0.26 | 126.21 | 284.81 | 353.08
0.27 | 129.05 | 296.29 | 365.27
0.28 | 131.58 | 307.53 | 377.29
0.29 | 134.24 | 319.15 | 389.3
0.3 | 136.63 | 330.58 | 401.39
0.31 | 139 | 341.83 | 413.05
0.32 | 141.09 | 352.99 | 424.83
0.33 | 142.97 | 364.12 | 436.52
0.34 | 144.97 | 375.05 | 448.02
0.35 | 146.65 | 385.9 | 459.43
0.36 | 148.31 | 396.63 | 470.47
0.37 | 149.9 | 407.17 | 481.73
0.38 | 151.12 | 417.53 | 492.67
0.39 | 152.64 | 427.7 | 503.38
0.4 | 153.92 | 437.69 | 513.79
0.41 | 155.16 | 447.52 | 524.25
0.42 | 156.17 | 457.08 | 534.5
0.43 | 157.37 | 466.43 | 544.5
0.44 | 158.35 | 475.51 | 554.25
0.45 | 159.43 | 484.34 | 563.65
0.46 | 160.33 | 493.05 | 573.2
0.47 | 161.04 | 501.22 | 581.8
0.48 | 162.06 | 509.21 | 590.8
0.49 | 162.79 | 517.01 | 599.4
0.5 | 163.58 | 524.51 | 607.8

## Tranconductance (mS-mm)
VGS (V) | VDS = 0.100 V | VDS = 0.500 V | VDS = 0.900 V
-0.75 | -0.00336 | -0.00888 | -0.0239
-0.74 | -0.00285 | -0.008215 | -0.026
-0.73 | -0.00209 | -0.00744 | -0.0242
-0.72 | -0.002159 | -0.00744 | -0.0204
-0.71 | -0.002276 | -0.00782 | -0.02365
-0.7 | -0.002136 | -0.007495 | -0.02195
-0.69 | -0.002014 | -0.006895 | -0.0176
-0.68 | -0.001866 | -0.00725 | -0.01915
-0.67 | -0.00192 | -0.006095 | -0.02065
-0.66 | -0.001744 | -0.00524 | -0.01945
-0.65 | -0.001457 | -0.00637 | -0.0184
-0.64 | -0.0017045 | -0.006295 | -0.01925
-0.63 | -0.001733 | -0.00563 | -0.0189
-0.62 | -0.001156 | -0.005465 | -0.0167
-0.61 | -0.001341 | -0.005485 | -0.0165
-0.6 | -0.001486 | -0.005775 | -0.015565
-0.59 | -0.0013695 | -0.0055 | -0.01449
-0.58 | -0.001422 | -0.005265 | -0.01399
-0.57 | -0.0011775 | -0.005205 | -0.01545
-0.56 | -0.001123 | -0.00458 | -0.0152
-0.55 | -0.0012405 | -0.003985 | -0.01315
-0.54 | -0.0011735 | -0.004 | -0.011975
-0.53 | -0.0009055 | -0.00418 | -0.01191
-0.52 | -0.0009025 | -0.003955 | -0.01235
-0.51 | -0.0008815 | -0.003575 | -0.01119
-0.5 | -0.0007045 | -0.003155 | -0.010325
-0.49 | -0.0006495 | -0.002695 | -0.009445
-0.48 | -0.0005125 | -0.00229 | -0.00797
-0.47 | -0.0002905 | -0.002065 | -0.006105
-0.46 | -0.0002075 | -0.001625 | -0.004715
-0.45 | -4.1e-05 | -0.000235 | -0.0015
-0.44 | 0.000316 | 0.000755 | 0.002445
-0.43 | 0.0007745 | 0.001875 | 0.007305
-0.42 | 0.0013775 | 0.00421 | 0.013495
-0.41 | 0.002113 | 0.006645 | 0.02445
-0.4 | 0.003247 | 0.010655 | 0.03927
-0.39 | 0.0046975 | 0.01652 | 0.05652
-0.38 | 0.006612 | 0.023045 | 0.08558
-0.37 | 0.009333 | 0.032535 | 0.122415
-0.36 | 0.0149795 | 0.046345 | 0.17125
-0.35 | 0.0207885 | 0.065245 | 0.241
-0.34 | 0.02641 | 0.08991 | 0.338
-0.33 | 0.036475 | 0.12898 | 0.4755
-0.32 | 0.050425 | 0.17901 | 0.66285
-0.31 | 0.06978 | 0.24 | 0.92855
-0.3 | 0.09564 | 0.3346 | 1.297
-0.29 | 0.1307 | 0.46195 | 1.7853
-0.28 | 0.19913 | 0.63725 | 2.45455
-0.27 | 0.269795 | 0.86545 | 3.354
-0.26 | 0.3438 | 1.1849 | 4.557
-0.25 | 0.47235 | 1.68595 | 6.1555
-0.24 | 0.64775 | 2.2674 | 8.3705
-0.23 | 0.87955 | 2.9955 | 11.231
-0.22 | 1.1856 | 4.0485 | 15.0465
-0.21 | 1.6727 | 5.4655 | 20.292
-0.2 | 2.25885 | 7.3515 | 26.81
-0.19 | 2.9965 | 9.73 | 35.825
-0.18 | 4.0035 | 13.263 | 47.05
-0.17 | 5.339 | 17.4095 | 60.185
-0.16 | 7.1525 | 22.705 | 78.22
-0.15 | 9.5455 | 29.935 | 99.565
-0.14 | 12.642 | 38.985 | 125.61
-0.13 | 16.542 | 50.63 | 156.48
-0.12 | 21.8 | 64.645 | 189.05
-0.11 | 28.5 | 82.545 | 226.8
-0.1 | 37.4 | 105.605 | 270.05
-0.09 | 48.325 | 130.64 | 317.85
-0.08 | 60.78 | 158.875 | 366.05
-0.07 | 76.97 | 194.45 | 413.25
-0.06 | 96.07 | 236.6 | 469.3
-0.05 | 116.105 | 280.8 | 522.9
-0.04 | 141.21 | 325.7 | 571.55
-0.03 | 172.05 | 370.65 | 625.1
-0.02 | 202.7 | 423.75 | 674.6
-0.01 | 237.55 | 486.35 | 727.2
0 | 274.4 | 541.1 | 777.5
0.01 | 304.8 | 581.4 | 817.5
0.02 | 341.45 | 633 | 860
0.03 | 377.85 | 685.45 | 905
0.04 | 407.6 | 727.55 | 941.5
0.05 | 435.6 | 774.5 | 975
0.06 | 461.95 | 821.5 | 1012
0.07 | 481.45 | 859.5 | 1036
0.08 | 496.5 | 883 | 1060.5
0.09 | 510.15 | 919.5 | 1088
0.1 | 508 | 956 | 1113.5
0.11 | 514.65 | 987 | 1135.5
0.12 | 523 | 1020 | 1149
0.13 | 515 | 1025.5 | 1168.5
0.14 | 506 | 1041.5 | 1182
0.15 | 494.5 | 1074.5 | 1201.5
0.16 | 480 | 1089 | 1199
0.17 | 463 | 1094.5 | 1196.5
0.18 | 448.5 | 1108 | 1215.5
0.19 | 439 | 1123 | 1220
0.2 | 416.5 | 1140.5 | 1234.5
0.21 | 381.5 | 1142 | 1229
0.22 | 363 | 1135 | 1222.5
0.23 | 349.5 | 1149.5 | 1226
0.24 | 341 | 1162.5 | 1226.5
0.25 | 326 | 1159 | 1225.5
0.26 | 296 | 1149.5 | 1218
0.27 | 268.5 | 1136 | 1210.5
0.28 | 259.5 | 1143 | 1201.5
0.29 | 252.5 | 1152.5 | 1205
0.3 | 238 | 1134 | 1187.5
0.31 | 223 | 1120.5 | 1172
0.32 | 198.5 | 1114.5 | 1173.5
0.33 | 194 | 1103 | 1159.5
0.34 | 184 | 1089 | 1145.5
0.35 | 167 | 1079 | 1122.5
0.36 | 162.5 | 1063.5 | 1115
0.37 | 140.5 | 1045 | 1110
0.38 | 137 | 1026.5 | 1082.5
0.39 | 140 | 1008 | 1056
0.4 | 126 | 991 | 1043.5
0.41 | 112.5 | 969.5 | 1035.5
0.42 | 110.5 | 945.5 | 1012.5
0.43 | 109 | 921.5 | 987.5
0.44 | 103 | 895.5 | 957.5
0.45 | 99 | 877 | 947.5
0.46 | 80.5 | 844 | 907.5
0.47 | 86.5 | 808 | 880
0.48 | 87.5 | 789.5 | 880
0.49 | 76 | 765 | 850
0.5 | 79 | 750 | 840